## Major Elements
Electronic Appendix A for the article: "Kivilompolo Mo mineralization in the Peräpohja belt revisited: Trace element geochemistry and Re-Os dating of molybdenite" by Ranta et al. (2020). Bulletin of the Geological Society of Finland
Electronic supplement material: Major element data from Kivilompolo drillcores (data from Pyhäsalmi Mine Oy)
SampleID | DrillholeID | Location | From | To | Na2O | MgO | Al2O3 | SiO2 | P2O5 | K2O | CaO | TiO2 | MnO | Fe2O3 | S | Rock type
M840023 | M52/Y.t./53/R24 | Kivilompolo | 26 | 31 | 2.9 | 0.643 | 13.9 | 72.7 | 0.0758 | 6.076 | 0.377 | 0.2795 | 0.03269 | 2.493 | 0.132 | Grey Granite
M840020 | M52/Y.t./53/R24 | Kivilompolo | 11 | 16 | 2.37 | 0.723 | 13.5 | 73.8 | 0.08721 | 5.785 | 0.3277 | 0.3061 | 0.0365 | 2.44 | 0.1625 | Grey Granite
M840021 | M52/Y.t./53/R24 | Kivilompolo | 16 | 21 | 2.71 | 0.633 | 13.6 | 73.9 | 0.07761 | 5.702 | 0.3543 | 0.2778 | 0.029 | 2.343 | 0.1104 | Grey Granite
M840025 | M52/Y.t./53/R24 | Kivilompolo | 36 | 41 | 2.4 | 0.711 | 13.2 | 74 | 0.07761 | 5.633 | 0.4983 | 0.2645 | 0.0418 | 2.461 | 0.3136 | Grey Granite
M840022 | M52/Y.t./53/R24 | Kivilompolo | 21 | 26 | 3.04 | 0.63 | 13.6 | 73.7 | 0.0815 | 5.572 | 0.4156 | 0.2703 | 0.0338 | 2.201 | 0.1248 | Grey Granite
M840026 | M52/Y.t./53/R24 | Kivilompolo | 41 | 44.8 | 2.54 | 0.895 | 13.6 | 73.7 | 0.0794 | 5.543 | 0.6827 | 0.2907 | 0.0536 | 2.142 | 0.0937 | Grey Granite
M840019 | M52/Y.t./53/R24 | Kivilompolo | 6 | 11 | 2.84 | 0.692 | 13.5 | 74.2 | 0.09271 | 5.534 | 0.2091 | 0.2669 | 0.0271 | 2.113 | 0.1993 | Grey Granite
M840056 | M52/Y.t.54/R11 | Kivilompolo | 66.1 | 71.1 | 1.75 | 1.04 | 13.6 | 72.9 | 0.1453 | 5.488 | 0.8102 | 0.2241 | 0.0717 | 2.617 | 0.0837 | Grey Granite
M840024 | M52/Y.t./53/R24 | Kivilompolo | 31 | 36 | 2.99 | 0.779 | 13.6 | 73.2 | 0.0859 | 5.391 | 0.4392 | 0.3023 | 0.0407 | 2.51 | 0.0975 | Grey Granite
M840059 | M52/Y.t.54/R11 | Kivilompolo | 81.1 | 85.4 | 1.34 | 1.65 | 13.5 | 70.9 | 0.0607 | 5.347 | 0.4194 | 0.2513 | 0.05501 | 5.071 | 0.6147 | Grey Granite
M840058 | M52/Y.t.54/R11 | Kivilompolo | 76.1 | 81.1 | 1.87 | 1.08 | 13.8 | 72.5 | 0.0598 | 4.962 | 0.4505 | 0.2671 | 0.0548 | 3.818 | 0.5283 | Grey Granite
M840063 | M52/Y.t.54/R11 | Kivilompolo | 98.97 | 105.26 | 2.54 | 0.467 | 11.5 | 77.5 | 0.0346 | 4.671 | 0.5834 | 0.1419 | 0.032 | 1.646 | 0.1232 | Grey Granite
M840057 | M52/Y.t.54/R11 | Kivilompolo | 71.1 | 76.1 | 1.72 | 1.2 | 13.1 | 74.2 | 0.0656 | 4.578 | 0.4858 | 0.2447 | 0.0586 | 3.242 | 0.5834 | Grey Granite
M840061 | M52/Y.t.54/R11 | Kivilompolo | 88.97 | 93.97 | 0.788 | 1.73 | 10.1 | 79.1 | 0.0472 | 4.245 | 0.3245 | 0.2151 | 0.05931 | 2.741 | 0.06 | Grey Granite
M840005 | M52/Y.t./54/R9 | Kivilompolo | 32.28 | 32.78 | 3.26 | 0.755 | 13 | 72.9 | 0.09069 | 4.165 | 0.9052 | 0.3077 | 0.09531 | 3.985 | 0.2535 | Grey Granite
M840028 | M52/Y.t./53/R24 | Kivilompolo | 47 | 49.44 | 3.84 | 0.469 | 13.2 | 76.3 | 0.03811 | 4.061 | 0.4417 | 0.2053 | 0.0365 | 1.035 | 0.0809 | Grey Granite
M840002 | M52/Y.t.53/R3 | Kivilompolo | 26.36 | 27.78 | 5.77 | 1.15 | 12.8 | 72 | 0.2155 | 1.414 | 0.8101 | 0.2517 | 0.0349 | 4.309 | 1.674 | Grey Granite
M840018 | M52/Y.t./55/R25 | Kivilompolo | 31.01 | 31.62 | 2.21 | 0.352 | 12.6 | 76.2 | 0.005375 | 6.367 | 0.1674 | 0.08132 | 0.0172 | 1.61 | 0.2072 | Red Granite
M840065 | M52/Y.t./55/R29 | Kivilompolo | 98.97 | 105.26 | 2.05 | 0.923 | 13.1 | 74.1 | 0.078 | 5.728 | 0.3278 | 0.3036 | 0.0263 | 2.716 | 0.2966 | Red Granite
M840003 | M52/Y.t./54/R9 | Kivilompolo | 22.73 | 23.83 | 2.67 | 0.605 | 13.3 | 73.6 | 0.08109 | 5.587 | 0.6812 | 0.3123 | 0.0705 | 2.351 | 0.091 | Red Granite
M840008 | M52/Y.t./54/R9 | Kivilompolo | 76.54 | 77.45 | 1.46 | 0.75 | 12 | 73.9 | 0.0692 | 5.555 | 0.4733 | 0.2906 | 0.072 | 4.586 | 0.7506 | Red Granite
M840007 | M52/Y.t./54/R9 | Kivilompolo | 71.6 | 72.6 | 3.2 | 0.707 | 13.4 | 72.8 | 0.0862 | 5.294 | 0.9354 | 0.311 | 0.0596 | 2.751 | 0.1872 | Red Granite
M840006 | M52/Y.t./54/R9 | Kivilompolo | 68.61 | 69.61 | 3.45 | 0.71 | 13.7 | 72.5 | 0.08171 | 5.267 | 0.8457 | 0.3252 | 0.0567 | 2.454 | 0.0748 | Red Granite
M840010 | M52/Y.t./54/R9 | Kivilompolo | 95 | 96 | 2.77 | 0.782 | 12.9 | 73 | 0.07241 | 5.255 | 0.5908 | 0.2935 | 0.0478 | 3.495 | 0.6081 | Red Granite
M840046 | M52/Y.t.54/R11 | Kivilompolo | 16.1 | 21.1 | 3.45 | 0.692 | 13.8 | 73.4 | 0.06221 | 5.196 | 0.663 | 0.2244 | 0.0369 | 2.08 | 0.0199 | Red Granite
M840045 | M52/Y.t.54/R11 | Kivilompolo | 11.1 | 16.1 | 3 | 0.902 | 13.5 | 73.8 | 0.06679 | 5.038 | 0.4323 | 0.2298 | 0.0434 | 2.639 | 0.0432 | Red Granite
M840064 | M52/Y.t./55/R29 | Kivilompolo | 93.97 | 98.97 | 3.17 | 0.76 | 13.1 | 72.3 | 0.07589 | 5.025 | 0.6645 | 0.304 | 0.03 | 3.796 | 0.8644 | Red Granite
M840016 | M52/Y.t./55/R26 | Kivilompolo | 72.95 | 74.45 | 3.33 | 0.664 | 13.4 | 72.9 | 0.0851 | 5.019 | 0.5585 | 0.3285 | 0.05421 | 3.102 | 0.2503 | Red Granite
M840035 | M52/Y.t./53/R24 | Kivilompolo | 78.8 | 83.8 | 3.46 | 0.659 | 13 | 74.8 | 0.07071 | 5.011 | 0.2407 | 0.2473 | 0.03 | 2.097 | 0.0522 | Red Granite
M840038 | M52/Y.t./53/R24 | Kivilompolo | 93.8 | 98.8 | 3.39 | 0.746 | 13.1 | 74.1 | 0.061 | 4.984 | 0.5359 | 0.2467 | 0.0455 | 2.45 | 0.097 | Red Granite
M840055 | M52/Y.t.54/R11 | Kivilompolo | 61.1 | 66.1 | 2.52 | 0.781 | 13.5 | 73.8 | 0.0653 | 4.889 | 0.4645 | 0.2476 | 0.0522 | 2.682 | 0.107 | Red Granite
M840054 | M52/Y.t.54/R11 | Kivilompolo | 56.1 | 61.1 | 2.73 | 0.664 | 13.5 | 73.6 | 0.0687 | 4.855 | 0.4744 | 0.2572 | 0.0578 | 3.04 | 0.1149 | Red Granite
M840052 | M52/Y.t.54/R11 | Kivilompolo | 46.1 | 51.1 | 3.32 | 0.525 | 13.6 | 72.7 | 0.0618 | 4.827 | 0.3856 | 0.2545 | 0.05461 | 3.892 | 0.192 | Red Granite
M840053 | M52/Y.t.54/R11 | Kivilompolo | 51.1 | 56.1 | 3.63 | 0.605 | 13.9 | 73.1 | 0.0665 | 4.775 | 0.5448 | 0.2509 | 0.0445 | 2.646 | 0.0399 | Red Granite
M840032 | M52/Y.t./53/R24 | Kivilompolo | 63.8 | 68.8 | 3.89 | 0.605 | 13.4 | 74.5 | 0.06189 | 4.743 | 0.2585 | 0.2473 | 0.0317 | 1.978 | 0.003 | Red Granite
M840036 | M52/Y.t./53/R24 | Kivilompolo | 83.8 | 88.8 | 3.76 | 0.732 | 13.2 | 74 | 0.05951 | 4.661 | 0.4507 | 0.2485 | 0.04051 | 2.353 | 0.0203 | Red Granite
M840037 | M52/Y.t./53/R24 | Kivilompolo | 88.8 | 93.8 | 3.86 | 0.634 | 13.2 | 74.1 | 0.06349 | 4.644 | 0.5858 | 0.2421 | 0.03621 | 2.251 | 0.0211 | Red Granite
M840041 | M52/Y.t./53/R24 | Kivilompolo | 108.8 | 113.8 | 3.72 | 0.843 | 13.5 | 72.6 | 0.0873 | 4.578 | 0.6269 | 0.3214 | 0.0384 | 3.307 | 0.1278 | Red Granite
M840034 | M52/Y.t./53/R24 | Kivilompolo | 73.8 | 78.8 | 3.96 | 0.627 | 13.2 | 74.5 | 0.06379 | 4.503 | 0.4295 | 0.2441 | 0.0436 | 2.102 | 0.0299 | Red Granite
M840048 | M52/Y.t.54/R11 | Kivilompolo | 26.1 | 31.1 | 3.98 | 0.567 | 13.5 | 74 | 0.0643 | 4.318 | 0.3433 | 0.2138 | 0.0314 | 2.372 | 0.0517 | Red Granite
M840012 | M52/Y.t./55/R26 | Kivilompolo | 29.19 | 30.19 | 3.42 | 0.772 | 13 | 74.3 | 0.0903 | 4.285 | 0.3412 | 0.3107 | 0.0516 | 2.835 | 0.3111 | Red Granite
M840033 | M52/Y.t./53/R24 | Kivilompolo | 68.8 | 73.8 | 4.56 | 0.545 | 13.7 | 74 | 0.07199 | 4.262 | 0.2693 | 0.2582 | 0.03389 | 1.867 | 0.0635 | Red Granite
M840047 | M52/Y.t.54/R11 | Kivilompolo | 21.1 | 26.1 | 4.23 | 0.679 | 13.4 | 73.9 | 0.064 | 4.253 | 0.5631 | 0.2188 | 0.0376 | 2.266 | 0.0504 | Red Granite
M840040 | M52/Y.t./53/R24 | Kivilompolo | 103.8 | 108.8 | 3.73 | 0.944 | 13.3 | 73.5 | 0.0824 | 4.211 | 0.3946 | 0.3119 | 0.0418 | 3.177 | 0.0096 | Red Granite
M840039 | M52/Y.t./53/R24 | Kivilompolo | 98.8 | 103.8 | 3.85 | 0.818 | 13.2 | 74 | 0.07651 | 4.065 | 0.3365 | 0.2652 | 0.0513 | 2.942 | 0.0149 | Red Granite
M840042 | M52/Y.t./53/R24 | Kivilompolo | 113.8 | 118.8 | 4.53 | 0.717 | 13.5 | 72.8 | 0.084 | 3.648 | 0.7233 | 0.313 | 0.0385 | 3.262 | 0.0083 | Red Granite
M840044 | M52/Y.t.54/R11 | Kivilompolo | 6.1 | 11.1 | 4.29 | 0.77 | 13.4 | 73.7 | 0.0621 | 3.414 | 0.4475 | 0.2272 | 0.049 | 3.348 | 0.0065 | Red Granite
M840043 | M52/Y.t./53/R24 | Kivilompolo | 118.8 | 124.31 | 5.08 | 0.646 | 13.9 | 72.7 | 0.1283 | 3.232 | 0.592 | 0.3378 | 0.03581 | 2.974 | 0.1529 | Red Granite
M840050 | M52/Y.t.54/R11 | Kivilompolo | 36.1 | 41.1 | 5.08 | 0.637 | 13.5 | 73.6 | 0.0706 | 2.655 | 0.3508 | 0.2517 | 0.043 | 3.541 | 0.0532 | Red Granite

## Trace-elements
Electronic supplement material: Trace-element geochemical data from channel samples in Kivilompolo
SampleID | Location | Ba | Be | Co | Cs | Ga | Hf | Nb | Rb | Sn | Sr | Ta | Th | U | V | Zr | La | Ce | Pr | Nd | Sm | Eu | Gd | Tb | Dy | Ho | Er | Tm | Yb | Lu | Y | Mo | Cu | Pb | Zn | Ni | Cd | Bi | Ag | Au | Tl | Se
Ch1 20-40 | Kivilompolo | 410 | 3 | 63.1 | 0.9 | 15.4 | 4.7 | 12.4 | 196.5 | 16 | 20.6 | 1.3 | 28.6 | 14.5 | 30 | 164.8 | 38.1 | 64.6 | 6.25 | 21.1 | 3.48 | 0.42 | 2.96 | 0.47 | 2.73 | 0.57 | 1.72 | 0.28 | 1.86 | 0.28 | 17.9 | 33 | 288.8 | 19.4 | 26 | 6.1 | b.d.l | 4 | 0.1 | 1.6 | 0.2 | 0.6
Ch1 40-60 | Kivilompolo | 490 | 1 | 54 | 1.3 | 14.8 | 4.3 | 10.6 | 197 | 11 | 27.6 | 1.2 | 27.4 | 8.4 | 27 | 150.6 | 24.3 | 42.9 | 4.35 | 14.3 | 2.43 | 0.36 | 2.15 | 0.36 | 2.07 | 0.44 | 1.43 | 0.21 | 1.47 | 0.23 | 13 | 8.4 | 104.1 | 15.9 | 53 | 5.2 | b.d.l | 1.6 | 0.1 | 0.5 | 0.4 | 0.5
Ch1 60-80 | Kivilompolo | 677 | 4 | 48.8 | 1.9 | 14.3 | 4 | 10.1 | 245.1 | 7 | 30.7 | 1.1 | 27.1 | 6.9 | 26 | 146.5 | 27.6 | 51.3 | 5.22 | 18 | 2.95 | 0.45 | 2.66 | 0.41 | 2.46 | 0.53 | 1.63 | 0.25 | 1.64 | 0.26 | 15.6 | 1.6 | 29.1 | 8.9 | 42 | 3.8 | b.d.l | 1.8 | 0.1 | 0.5 | 0.5 | 0.5
Ch1 80-100 | Kivilompolo | 599 | 2 | 32.9 | 2 | 14.6 | 4.1 | 9.9 | 255.3 | 8 | 25.1 | 1.1 | 26.5 | 6 | 24 | 146.8 | 30.6 | 53.8 | 5.43 | 18 | 2.79 | 0.42 | 2.61 | 0.41 | 2.26 | 0.51 | 1.48 | 0.22 | 1.54 | 0.24 | 14.2 | 1.8 | 73.3 | 10.3 | 52 | 6.3 | b.d.l | 5.3 | 0.1 | 0.5 | 0.6 | 0.5
Ch2 0-20 | Kivilompolo | 422 | 4 | 54.8 | 1.1 | 14.8 | 4.4 | 11.7 | 212.3 | 18 | 41.3 | 1.3 | 29.3 | 6.2 | 26 | 159.6 | 35.5 | 62.5 | 6.06 | 19.9 | 3.1 | 0.46 | 2.77 | 0.42 | 2.35 | 0.5 | 1.46 | 0.22 | 1.55 | 0.24 | 13.6 | 84.5 | 220.8 | 16.1 | 27 | 5.7 | b.d.l | 0.7 | 0.4 | 5.6 | 0.3 | 0.5
Ch2 40-70 | Kivilompolo | 371 | 4 | 62.9 | 0.9 | 14.9 | 4.3 | 10.6 | 227.9 | 20 | 9.8 | 1.2 | 26.5 | 5.2 | 23 | 152.3 | 33.5 | 53.6 | 4.95 | 16.3 | 2.79 | 0.42 | 2.63 | 0.39 | 2.19 | 0.44 | 1.31 | 0.18 | 1.26 | 0.2 | 12.1 | 62 | 267.6 | 56.2 | 16 | 4.1 | 0.2 | 1.3 | 0.4 | 7.1 | 0.1 | 0.5
Ch2 110-130 | Kivilompolo | 520 | 3 | 63.3 | 1.2 | 14.8 | 4.7 | 11.6 | 226.1 | 10 | 35 | 1.3 | 26.4 | 7.4 | 27 | 166.7 | 38.5 | 64.8 | 6 | 19.1 | 3.17 | 0.51 | 2.92 | 0.45 | 2.73 | 0.56 | 1.78 | 0.25 | 1.7 | 0.28 | 15.3 | 12.6 | 131.9 | 37 | 41 | 5.9 | b.d.l | 3.5 | 0.1 | 0.5 | 0.3 | 0.5
b.d.l = below detection limit