## Taul1
Electronic Appendix A for the article: "Magnesite soapstone in use of fire chamber constructions: Composition and structure adaptation"
by Huhta et al. (2019) Bulletin of the Geological Society of Finland
Selected microprobe analyses of fresh and altered phases in magnesite soapstone.
Phase | Chl | Chl | Chl | Chl | Mgs | Mgs | Tlc | Tlc | Tlc | Tlc | Tlc | Tlc | Tlc | Tlc | Tlc | Tlc | Mag | Mag | Mag | Mag | Mag | Mag | Mag | Per | Per | Per | Per | Per | Per | Per | Per | Per | Per | Per | Per | Per-R | Per-R | Per-R | MgFer | MgFer | MgFer | Anh chl | Anh chl | Anh chl | Anh chl | Anh chl | Anh chl | Tlc-R | Tlc-R | Tlc-R | Tlc-R | Brc | Brc | Brc | Brc | Atg | Atg | Atg
Zone | 1 | 1 | 2 | 2 | 1 | 1 | 1 | 1 | 2 | 2 | 3 | 3 | 4 | 4 | 5 | 6 | 1 | 2 | 3 | 4 | 5 | 6 | 6 | 2 | 2 | 3 | 3 | 4 | 4 | 4 | 5 | 5 | 6 | 6 | 6 | 3 | 3 | 6 | 6 | 6 | 6 | 3 | 3 | 4 | 4 | 5 | 6 | 4 | 5 | 6 | 6 | 3 | 3 | 4 | 5 | 6 | 6 | 6
Anal. No. | 1 | 2 | 8 | 9 | 6 | 7 | 3 | 4 | 10 | 11 | 17 | 18 | 28 | 29 | 37 | 45 | 5 | 12 | 19 | 31 | 39 | 57 | 58 | 13 | 14 | 20 | 21 | 32 | 33 | 34 | 40 | 41 | 49 | 50 | 51 | 22 | 23 | 42 | 52 | 53 | 54 | 15 | 16 | 26 | 27 | 36 | 44 | 30 | 38 | 47 | 48 | 24 | 25 | 35 | 43 | 46 | 55 | 56
SiO2 (wt.%) | 33.68 | 31.977 | 31.672 | 38.507 | 0.085 | 0.006 | 62.359 | 61.703 | 63.194 | 61.605 | 62.959 | 62.751 | 62.924 | 62.885 | 62.561 | 61.798 | 0.085 | b.d.l. | 1.46 | 0.3 | 2.131 | 0.039 | 0.725 | 0.099 | 0.142 | 0.468 | 0.38 | 1.17 | 0.411 | 0.381 | 0.245 | 0.132 | 0.617 | 0.898 | 0.197 | 4.597 | 3.333 | 2.629 | 0.939 | 1.675 | 6.062 | 37.134 | 43.076 | 33.124 | 36.91 | 35.707 | 31.157 | 51.12 | 52.542 | 45.882 | 52.622 | 0.44 | 0.39 | 2.968 | 2.774 | 38.723 | 31.841 | 31.771
TiO2 | 0.023 | 0.01 | 0.02 | 0.018 | 0 | 0 | 0.006 | 0.005 | 0 | 0.013 | 0.001 | 0.009 | 0.003 | 0.015 | 0.007 | 0.005 | 0.005 | 0.001 | 0.004 | 0.011 | 0.002 | 0 | 0.001 | 0 | 0 | 0.001 | 0 | 0.002 | 0.001 | 0 | 0.029 | 0.013 | 0.01 | 0 | 0 | 0.001 | 0.001 | 0 | 0 | 0.001 | 0.001 | 0.02 | 0 | 0.005 | 0 | 0 | 0.016 | 0.023 | 0 | 0 | 0.012 | 0.008 | 0.001 | 0.001 | 0.004 | 0.003 | 0.001 | 0.001
Al2O3 | 12.872 | 13.651 | 14.198 | 10.238 | 0.015 | b.d.l. | 0.012 | 0.031 | 0.028 | b.d.l. | 0.049 | b.d.l. | 0.015 | 0.013 | b.d.l. | 0.019 | 0.016 | 0.029 | 0.039 | b.d.l. | b.d.l. | 0.019 | 0.005 | b.d.l. | 0.008 | b.d.l. | b.d.l. | 0.036 | 0.033 | 0.003 | b.d.l. | 0.002 | 0.034 | 0 | 0.003 | b.d.l. | b.d.l. | 0.037 | 0.046 | 0.283 | 0.024 | 10.645 | 9.002 | 12.953 | 10.028 | 11.274 | 11.628 | 0.012 | 1.378 | 0 | 0.908 | 0.009 | 0.038 | 0.005 | 0.006 | 0.088 | 0.021 | 0.051
Cr2O3 | 2.415 | 2.387 | 2.433 | 2.407 | 0.013 | 0.075 | 0.009 | 0.059 | 0.081 | 0.011 | b.d.l. | b.d.l. | b.d.l. | 0.04 | 0.007 | 0.041 | 6.138 | 8.11 | 8.521 | 7.516 | 8.362 | 9.238 | 4.559 | 0.027 | 0.054 | 0.05 | 0.027 | 0.126 | 0.244 | 0.027 | 0.049 | 0.07 | 0.023 | 0.061 | 0.076 | 0.091 | 0.065 | 0.08 | 0.059 | 0.039 | 0.118 | 2.241 | 1.702 | 2.576 | 2.029 | 1.864 | 1.862 | 0.084 | 0.254 | 0.212 | 0.214 | 0.038 | 0.04 | b.d.l. | 0.034 | 0.043 | 0.083 | 0.01
FeOtot | 5.901 | 6.074 | 6.194 | 5.182 | 7.805 | 9.573 | 1.894 | 1.954 | 2.097 | 1.754 | 2.13 | 1.716 | 2.028 | 1.996 | 1.956 | 2.111 | 83.675 | 84.028 | 77.503 | 78.639 | 75.252 | 79.741 | 65.861 | 15.735 | 15.403 | 14.17 | 14.087 | 20.495 | 16.87 | 2.857 | 12.561 | 14.137 | 9.585 | 15.383 | 12.699 | 23.806 | 21.306 | 20.413 | 42.024 | 39.217 | 34.898 | 5.861 | 5.056 | 6.486 | 4.875 | 5.354 | 18.506 | 1.965 | 2.2 | 4.775 | 2.041 | 4.241 | 6.617 | 0.416 | 3.885 | 3.147 | 5.621 | 9.166
MgO | 31.605 | 32.069 | 31.354 | 32.327 | 39.479 | 38.74 | 30.037 | 30.495 | 30.536 | 30.032 | 29.919 | 29.907 | 30.061 | 30.188 | 29.882 | 30.263 | 0.159 | 0.12 | 1.27 | 0.603 | 2.838 | 0.559 | 12.546 | 66.988 | 66.473 | 74.32 | 73.941 | 56.84 | 57.682 | 70.219 | 64.668 | 64.198 | 35.68 | 40.61 | 44.617 | 47.251 | 45.724 | 52.408 | 16.83 | 16.521 | 18.518 | 34.589 | 33.728 | 33.171 | 35.593 | 33.863 | 24.079 | 42.363 | 37.86 | 45.538 | 39.804 | 60.067 | 65.088 | 61.532 | 57.552 | 43.023 | 34.499 | 32.885
MnO | 0.059 | 0.051 | b.d.l. | b.d.l. | 0.198 | 0.235 | b.d.l. | b.d.l. | 0.031 | 0.015 | 0.013 | b.d.l. | b.d.l. | b.d.l. | 0.024 | 0.004 | b.d.l. | 0.007 | 0.024 | 0.033 | 0.043 | 0.09 | 0.382 | 0.381 | 0.346 | 0.237 | 0.297 | 0.354 | 0.235 | 0.074 | 0.225 | 0.247 | 0.131 | 0.256 | 0.43 | 0.513 | 0.495 | 0.216 | 0.457 | 0.482 | 0.769 | b.d.l. | b.d.l. | b.d.l. | 0.007 | 0.018 | 0.057 | 0.028 | 0.052 | 0.125 | 0.019 | 0.109 | 0.15 | 0.031 | 0.102 | 0.033 | 0.262 | 0.315
CaO | 0.018 | 0.023 | 0.016 | 0.043 | 0.251 | 0.02 | 0.023 | b.d.l. | 0.023 | 0.099 | 0.028 | b.d.l. | b.d.l. | b.d.l. | b.d.l. | 0.026 | b.d.l. | b.d.l. | b.d.l. | b.d.l. | b.d.l. | b.d.l. | 0.025 | 0.139 | 0.126 | 0.126 | 0.15 | 0.152 | 0.171 | 0.239 | 0.092 | 0.127 | 0.368 | 0.431 | 0.111 | 0.18 | 0.141 | 0.19 | 0.085 | 0.343 | 0.199 | 0.049 | 0.026 | 0.033 | 0.101 | 0.11 | 0.011 | 0.712 | 0.362 | 0.599 | 0.363 | 0.078 | 0.112 | 0.073 | 0.092 | 0.528 | 0.823 | 0.927
Na2O | 0.041 | 0.01 | 0.013 | 0.015 | b.d.l. | 0.041 | 0.022 | 0.036 | b.d.l. | 0.048 | 0.002 | 0.007 | 0.024 | 0.002 | 0.029 | 0.092 | 0.057 | b.d.l. | 0.01 | b.d.l. | 0.03 | 0.153 | 0.167 | 0.024 | 0.076 | 0.045 | 0.005 | 0.044 | 0.045 | 0.004 | b.d.l. | 0.024 | 0.217 | 0.338 | 0.011 | 0.085 | 0.04 | 0.06 | 0.439 | 0.374 | 0.146 | 0.12 | 0.098 | 0.273 | 0.126 | 0.15 | 0.337 | 0.481 | 0.39 | 0.34 | 0.297 | 0.048 | 0.052 | 0.019 | 0.042 | 0.551 | 0.371 | 0.292
K2O | 0.048 | b.d.l. | 0.002 | 0.008 | b.d.l. | 0.009 | 0.034 | 0.038 | 0.006 | 0.009 | b.d.l. | 0.022 | 0.014 | 0.032 | 0.035 | 0.255 | 0.018 | b.d.l. | 0.029 | 0.089 | 0.459 | 0.245 | 0.236 | 0.013 | 0.014 | 0.043 | 0.033 | 0.041 | 0.038 | 0.018 | 0.007 | 0.034 | 0.202 | 0.302 | 0.023 | 0.056 | 0.051 | 0.097 | 0.213 | 0.176 | 0.213 | 4.278 | 3.269 | 5.566 | 5.662 | 7.885 | 7.764 | 1.043 | 1.98 | 0.976 | 1.718 | 0.019 | 0.045 | 0.075 | 0.064 | 1.763 | 0.639 | 0.695
NiO | 0.279 | 0.261 | 0.244 | 0.224 | 0.05 | 0.01 | 0.245 | 0.245 | 0.228 | 0.274 | 0.277 | 0.313 | 0.26 | 0.282 | 0.213 | 0.339 | 0.235 | 0.233 | 0.049 | 0.182 | 0.303 | 0.269 | 0.121 | 0.101 | 0.043 | 0.001 | 0.11 | 0.081 | 0.027 | 0.062 | 0.124 | 0.05 | 0.199 | 0.19 | 0.079 | 0.04 | 0.05 | 0.219 | 0.521 | 0.412 | 0.216 | 0.204 | 0.243 | 0.225 | 0.262 | 0.215 | 0.205 | 0.172 | 0.161 | 0.177 | 0.214 | 0.023 | b.d.l. | b.d.l. | 0.03 | 0.104 | 0.115 | 0.157
ZnO | 0.116 | 0.064 | 0.068 | 0.104 | 0.021 | 0.108 | b.d.l. | b.d.l. | b.d.l. | 0.083 | 0.026 | 0.044 | 0.078 | b.d.l. | 0.042 | 0.004 | b.d.l. | b.d.l. | b.d.l. | 0.018 | 0.071 | 0.099 | 1.12 | b.d.l. | 0.027 | b.d.l. | 0.006 | 0.068 | 0.12 | 0.148 | 0.103 | 0.124 | 4.891 | 5.542 | 0.76 | b.d.l. | b.d.l. | 0.23 | 7.57 | 8.062 | 2.726 | 0.086 | 0.043 | 0.162 | b.d.l. | 0.065 | 0 | 0.012 | 0.061 | 1.465 | 0.222 | b.d.l. | b.d.l. | 0.014 | 0.018 | 0.714 | 2.116 | 2.447
Cl | 0.058 | b.d.l. | 0.002 | b.d.l. | b.d.l. | 0.005 | 0.009 | 0.012 | b.d.l. | 0.009 | 0.005 | 0.003 | b.d.l. | b.d.l. | 0.003 | 0.005 | b.d.l. | b.d.l. | b.d.l. | b.d.l. | b.d.l. | b.d.l. | b.d.l. | 0.045 | 0.057 | 0.006 | 0.016 | 0.027 | 0.019 | 0.023 | 0.015 | b.d.l. | 0.028 | 0.045 | 0.039 | 0.058 | 0.017 | 0.015 | 0.03 | 0.011 | 0.045 | 0.017 | b.d.l. | 0.014 | 0.008 | 0.034 | 0.058 | 0.013 | 0.029 | 0.031 | 0.003 | 0.029 | 0.016 | 0.048 | 0.02 | 0.041 | 0.047 | 0.026
SO3 | 0.033 | b.d.l. | b.d.l. | b.d.l. | 0.004 | b.d.l. | b.d.l. | b.d.l. | 0.062 | 0.076 | b.d.l. | b.d.l. | 0.029 | 0.029 | 0.095 | 0.143 | 0.008 | 0.029 | b.d.l. | b.d.l. | 0.183 | 0.173 | 0.085 | 0.588 | 0.666 | 1.28 | 0.989 | 1.217 | 1.596 | 1.63 | 0.814 | 0.937 | 0.203 | 0.436 | 0.897 | 1.879 | 1.779 | 1.594 | 0.415 | 0.077 | 0.433 | 0.051 | 0.028 | 0.239 | 0.193 | 0.246 | 0.405 | 1.766 | 1.812 | 1.47 | 1.652 | 0.548 | 0.867 | 0.541 | b.d.l. | 0.707 | 0.896 | 0.897
Total | 87.112 | 86.567 | 86.196 | 89.055 | 96.330 1 | 97.320 2 | 94.642 | 94.57 | 96.286 | 94.013 | 95.407 | 94.762 | 95.433 | 95.467 | 94.846 | 95.099 | 90.391 | 92.556 | 88.905 | 87.38 | 89.672 | 90.625 | 85.832 | 84.13 | 83.422 | 90.745 | 90.037 | 80.645 | 77.487 | 75.68 | 78.9 | 80.082 | 52.172 | 64.482 | 59.942 | 78.543 | 72.997 | 78.185 | 69.628 | 67.672 | 64.367 | 95.271 | 96.271 | 94.819 | 95.792 | 96.777 | 96.056 | 99.768 | 99.074 | 101.583 | 100.076 | 65.642 | 73.411 | 65.711 | 64.615 | 89.456 | 77.334 | 79.639
Si (molecular) | 6.4785 | 6.2111 | 6.1773 | 7.1478 | 0.0025724 | 0.00018122 | 8.0048 | 7.9434 | 7.9879 | 7.9752 | 8.0213 | 8.0343 | 8.0166 | 8.0069 | 8.0207 | 7.945 | 0.0043615 | 0 | 0.0731 | 0.015699 | 0.10396 | 0.0015086 | 0.029727 | 0.00086938 | 0.0012572 | 0.0037726 | 0.0030808 | 0.011133 | 0.0040356 | 0.0035154 | 0.0022689 | 0.0012175 | 0.0091841 | 0.01112 | 0.0025004 | 0.045752 | 0.035677 | 0.025906 | 0.054171 | 0.097292 | 0.33462 | 5.2578 | 5.8851 | 4.8184 | 5.2335 | 5.0986 | 4.8262 | 1.812 | 1.8723 | 1.1 | 1.854 | 0.0046654 | 0.0037573 | 0.03021 | 0.029211 | 7.3598 | 7.2182 | 7.1583
Ti | 0.0033278 | 0.001461 | 0.0029342 | 0.0025132 | 0 | 0 | 0 | 0 | 0 | 0.0012659 | 0 | 0 | 0 | 0.0014366 | 0.00067505 | 0 | 0.00019298 | 0 | 0 | 0.00043298 | 0 | 0 | 3.0842e-05 | 0 | 0 | 0 | 0 | 0 | 0 | 0 | 0.00020201 | 9.0192e-05 | 0.00011196 | 0 | 0 | 0 | 0 | 0 | 0 | 0 | 0 | 0.00213 | 0 | 0 | 0 | 0 | 0.0018642 | 0.00061324 | 0 | 0 | 0.00031803 | 0 | 0 | 0 | 0 | 0 | 0 | 0
Al | 2.9181 | 3.125 | 3.2637 | 2.2398 | 0.00053502 | 0 | 0.0018155 | 0.0047035 | 0.0041713 | 0 | 0.0073577 | 0 | 0.0022523 | 0.0019508 | 0 | 0.0028789 | 0.0009676 | 0.0017023 | 0.0023014 | 0 | 0 | 0.0008662 | 0.00024162 | 0 | 8.3474e-05 | 0 | 0 | 0.00040371 | 0.00038188 | 3.2623e-05 | 0 | 2.1741e-05 | 0.00059646 | 0 | 4.4876e-05 | 0 | 0 | 0.0004297 | 0.0031276 | 0.019373 | 0.0015614 | 1.7764 | 1.4495 | 2.2207 | 1.6758 | 1.8973 | 2.1228 | 0.00050132 | 0.057874 | 0 | 0.037705 | 0.00011247 | 0.00043147 | 5.9982e-05 | 7.4463e-05 | 0.019712 | 0.0056107 | 0.013543
Cr | 0.36728 | 0.36657 | 0.37518 | 0.35325 | 0.00031106 | 0.001791 | 0.00091342 | 0.0060052 | 0.008095 | 0.0011259 | 0 | 0 | 0 | 0.0040267 | 0.00070955 | 0.0041675 | 0.24901 | 0.31935 | 0.33731 | 0.31096 | 0.32251 | 0.28253 | 0.14779 | 0.00018746 | 0.00037798 | 0.00031867 | 0.00017307 | 0.00094788 | 0.0018942 | 0.00019696 | 0.00035877 | 0.00051047 | 0.00027068 | 0.00059723 | 0.00076265 | 0.00071606 | 0.0005501 | 0.00062327 | 0.0026911 | 0.001791 | 0.0051499 | 0.25087 | 0.18385 | 0.29626 | 0.22746 | 0.21044 | 0.22803 | 0.0023541 | 0.0071563 | 0.0040184 | 0.0059613 | 0.00031856 | 0.00030468 | 0 | 0.00028307 | 0.0064616 | 0.014876 | 0.0017814
Fe | 0.94926 | 0.98664 | 1.0103 | 0.80443 | 0.19754 | 0.24181 | 0.20332 | 0.21037 | 0.22167 | 0.18989 | 0.22695 | 0.18374 | 0.21607 | 0.21254 | 0.20972 | 0.22697 | 3.5906 | 3.4999 | 3.2452 | 3.4415 | 3.07 | 2.5796 | 2.2584 | 0.11556 | 0.11404 | 0.095526 | 0.09551 | 0.16308 | 0.13853 | 0.022045 | 0.09728 | 0.10905 | 0.11932 | 0.15931 | 0.13479 | 0.19814 | 0.19073 | 0.16822 | 2.0275 | 1.905 | 1.611 | 0.69399 | 0.57767 | 0.78903 | 0.57807 | 0.63934 | 2.3973 | 0.05825 | 0.065563 | 0.095736 | 0.060138 | 0.037606 | 0.053312 | 0.0035411 | 0.034212 | 0.50021 | 1.0656 | 1.7271
Mg | 9.0629 | 9.2859 | 9.1165 | 8.9455 | 1.7811 | 1.7443 | 5.748 | 5.8525 | 5.7541 | 5.7959 | 5.6825 | 5.7083 | 5.7093 | 5.7301 | 5.7112 | 5.8001 | 0.012163 | 0.0089097 | 0.094793 | 0.047041 | 0.20639 | 0.0051899 | 0.02335 | 0.87696 | 0.87732 | 0.89312 | 0.89365 | 0.80625 | 0.84433 | 0.96585 | 0.89278 | 0.88273 | 0.79174 | 0.74968 | 0.8442 | 0.70105 | 0.72964 | 0.76987 | 1.4474 | 1.4306 | 1.5239 | 7.3009 | 6.8694 | 7.1933 | 7.5236 | 7.2083 | 5.5602 | 2.2386 | 2.0113 | 1.6275 | 2.0907 | 0.94947 | 0.9348 | 0.93369 | 0.90345 | 12.1901 | 11.6589 | 11.0454
Mn | 0.0096126 | 0.0083905 | 0 | 0 | 0.0050755 | 0.0060119 | 0 | 0 | 0.003319 | 0.0016448 | 0.0014029 | 0 | 0 | 0 | 0.0026062 | 0.00043558 | 0 | 0.0002953 | 0.0010178 | 0.0014627 | 0.0017767 | 0.018315 | 0.43571 | 0.0028339 | 0.0025946 | 0.0016182 | 0.0020395 | 0.002853 | 0.0019544 | 0.00057831 | 0.0017649 | 0.0019296 | 0.0016516 | 0.0026851 | 0.0046226 | 0.0043245 | 0.0044879 | 0.0018028 | 0.022331 | 0.023713 | 0.035954 | 0 | 0 | 0 | 0.00084069 | 0.002177 | 0.0074784 | 0.00084066 | 0.0015695 | 0.0025383 | 0.00056701 | 0.00097893 | 0.001224 | 0.00026726 | 0.00090975 | 0.0053125 | 0.050307 | 0.060114
Ca | 0.0037097 | 0.0047865 | 0.0033435 | 0.0085518 | 0.0081387 | 0.00064722 | 0.0031633 | 0 | 0.0031149 | 0.013732 | 0.0038221 | 0 | 0 | 0 | 0 | 0.0035814 | 0 | 0 | 0 | 0 | 0 | 0.010154 | 0.010368 | 0.0013078 | 0.0011952 | 0.0010882 | 0.0013029 | 0.0015496 | 0.0017989 | 0.0023627 | 0.00091283 | 0.001255 | 0.0058689 | 0.0057184 | 0.0015094 | 0.0019194 | 0.0016171 | 0.0020059 | 0.0052539 | 0.021346 | 0.011769 | 0.0074333 | 0.0038058 | 0.0051432 | 0.015344 | 0.016829 | 0.0018256 | 0.02704 | 0.013821 | 0.015386 | 0.013703 | 0.00088612 | 0.0011561 | 0.00079611 | 0.001038 | 0.10752 | 0.19989 | 0.22378
Na | 0.015291 | 0.003766 | 0.004916 | 0.0053985 | 0 | 0.002401 | 0.0054755 | 0.0089857 | 0 | 0.012048 | 0.00049404 | 0.0017377 | 0.0059283 | 0.00049374 | 0.0072086 | 0.022933 | 0.0056708 | 0 | 0.00097076 | 0 | 0.0028375 | 0 | 0.0019875 | 0.00040863 | 0.0013046 | 0.00070333 | 7.8594e-05 | 0.00081172 | 0.00085669 | 7.1557e-05 | 0 | 0.00042919 | 0.0062626 | 0.0081152 | 0.00027069 | 0.0016402 | 0.00083016 | 0.0011463 | 0.049104 | 0.042119 | 0.015626 | 0.032942 | 0.025959 | 0.076996 | 0.034639 | 0.041527 | 0.10121 | 0.033057 | 0.026946 | 0.015804 | 0.020289 | 0.00098679 | 0.00097131 | 0.00037497 | 0.0008575 | 0.20305 | 0.16307 | 0.12756
K | 0.011779 | 0 | 0.00049764 | 0.0018944 | 0 | 0.00034679 | 0.0055679 | 0.0062408 | 0.00096753 | 0.0014864 | 0 | 0.0035934 | 0.0022754 | 0.0051979 | 0.0057245 | 0.041823 | 0.0011783 | 0 | 0.0018523 | 0.0059415 | 0.028565 | 0.0075502 | 0.0087354 | 0.00014564 | 0.00015812 | 0.00044221 | 0.00034131 | 0.00049768 | 0.000476 | 0.00021187 | 8.2699e-05 | 0.00040007 | 0.0038358 | 0.0047709 | 0.00037241 | 0.00071101 | 0.00069644 | 0.0012194 | 0.015676 | 0.013042 | 0.015 | 0.77273 | 0.56976 | 1.0329 | 1.0242 | 1.4363 | 1.5342 | 0.047165 | 0.090012 | 0.029851 | 0.077221 | 0.00025701 | 0.00055307 | 0.0009739 | 0.00085975 | 0.42747 | 0.1848 | 0.19977
Ni | 0.043171 | 0.04078 | 0.038282 | 0.033447 | 0.0012172 | 0.00024296 | 0.025299 | 0.025372 | 0.023183 | 0.028534 | 0.028389 | 0.032237 | 0.026646 | 0.028883 | 0.021967 | 0.035059 | 0.0097 | 0.0093349 | 0.0019735 | 0.0076613 | 0.01189 | 0.0083704 | 0.003991 | 0.00071347 | 0.00030624 | 6.4845e-06 | 0.00071738 | 0.00061998 | 0.00021326 | 0.00046017 | 0.00092374 | 0.00037098 | 0.0023828 | 0.0018927 | 0.00080657 | 0.00032024 | 0.00043053 | 0.0017359 | 0.024178 | 0.01925 | 0.0095913 | 0.023235 | 0.026706 | 0.026328 | 0.029884 | 0.024696 | 0.025544 | 0.0049044 | 0.0046151 | 0.0034135 | 0.0060653 | 0.00019618 | 0 | 0 | 0.00025412 | 0.015901 | 0.020971 | 0.028455
Zn | 0.016472 | 0.009177 | 0.009791 | 0.014251 | 0.00046918 | 0.0024081 | 0 | 0 | 0 | 0.0079323 | 0.0024454 | 0.0041588 | 0.007336 | 0 | 0.0039751 | 0.00037964 | 0 | 0 | 0 | 0.00069537 | 0.0025569 | 0.0028271 | 0.033902 | 0 | 0.00017647 | 0 | 3.591e-05 | 0.00047765 | 0.00086983 | 0.0010081 | 0.00070417 | 0.00084433 | 0.053745 | 0.050664 | 0.007121 | 0 | 0 | 0.0016731 | 0.3224 | 0.3457 | 0.11109 | 0.0089892 | 0.0043369 | 0.017397 | 0 | 0.0068518 | 0 | 0.00031401 | 0.0016047 | 0.025929 | 0.0057743 | 0 | 0 | 0.0001052 | 0.00013993 | 0.10018 | 0.35412 | 0.40701
Cl | 0.018909 | 0 | 0.00066115 | 0 | 0 | 0.00025596 | 0.0019581 | 0.0026183 | 0 | 0.0019748 | 0.0010797 | 0.00065102 | 0 | 0 | 0.00065189 | 0.0010895 | 0 | 0 | 0 | 0 | 0 | 0 | 0 | 0.00066978 | 0.00085531 | 8.1977e-05 | 0.00021986 | 0.00043543 | 0.0003162 | 0.00035968 | 0.00023544 | 0 | 0.0007064 | 0.00094448 | 0.00083897 | 0.00097837 | 0.00030842 | 0.00025052 | 0.0029334 | 0.0010829 | 0.0042102 | 0.0040796 | 0 | 0.0034517 | 0.0019226 | 0.0082285 | 0.015227 | 0.00078102 | 0.0017515 | 0.0012597 | 0.00017915 | 0.00052117 | 0.00026126 | 0.00082809 | 0.00035695 | 0.013208 | 0.018059 | 0.0099288
S | 0.004764 | 0 | 0 | 0 | 9.0853e-05 | 0 | 0 | 0 | 0.0058817 | 0.0073841 | 0 | 0 | 0.0027728 | 0.0027712 | 0.0091408 | 0.013798 | 0.00030808 | 0.001084 | 0 | 0 | 0.0066999 | 0.0050224 | 0.0026157 | 0.0038753 | 0.0044252 | 0.0077439 | 0.0060176 | 0.0086907 | 0.011761 | 0.011287 | 0.0056575 | 0.0064862 | 0.0022678 | 0.0040521 | 0.0085444 | 0.014035 | 0.014292 | 0.011788 | 0.017968 | 0.0033567 | 0.017938 | 0.0054194 | 0.002871 | 0.026092 | 0.020538 | 0.026363 | 0.047082 | 0.046981 | 0.048461 | 0.02645 | 0.043684 | 0.0043609 | 0.0062688 | 0.0041328 | 0 | 0.10085 | 0.15244 | 0.15168
b.d.l. = below detection limit. 1and 2 in superscipt include calculated CO2 48.41 and 48.50, respectively.