## Olivine
Electronic Appendix B for the article: "Characterization and origin of dunitic rocks in the Ni-Cu-(PGE) sulfide ore-bearing Kevitsa intrusion, northern Finland:
whole-rock and mineral chemical constraints" by Luolavirta et al. (2018) Bulletin of the Geological Society of Finland
Microprobe analyzes of olivine from Central Dunite, Kevitsa Dunite and Group1 and 2 recrystallized ultramafic inclusions
Fo is molar 100 × (Mg/Mg+Fe), (S) = Sulfidic, "─ "= not detected. Relative errors are within ±2% for major oxides and ±3% for nickel
Sample | Lithology | Mineral | SiO2 | TiO2 | Al2O3 | FeO | MnO | MgO | CaO | Na2O | K2O | Cr2O3 | NiO | Total | Fo | Ni (ppm)
Central Dunite
KV28 1091.19 | Dunite | ol | 40.17 | 0.03 | ─ | 11.51 | 0.21 | 48.71 | 0.08 | 0.02 | 0.02 | ─ | 0.32 | 101.07 | 88.3 | 2514.688
KV28-1091.19 | Dunite | ol | 40.23 | 0.01 | ─ | 11.33 | 0.15 | 48.24 | 0.06 | ─ | ─ | 0.04 | 0.3 | 100.36 | 88.36 | 2357.52
KV28-1091.19 | Dunite | ol | 40.62 | ─ | ─ | 11.33 | 0.18 | 48.51 | 0.07 | ─ | ─ | ─ | 0.34 | 101.05 | 88.41 | 2671.856
KV28-1091.19 | Dunite | ol | 40.8 | ─ | 0.03 | 11.17 | 0.19 | 48.88 | 0.01 | 0.03 | ─ | 0.06 | 0.34 | 101.51 | 88.63 | 2671.856
KV28-1136.64 | Dunite | ol | 40.37 | ─ | 0.04 | 11.34 | 0.21 | 48.68 | 0.06 | ─ | ─ | 0.01 | 0.32 | 101.03 | 88.44 | 2514.688
KV28-1136.64 | Dunite | ol | 39.96 | ─ | 0.04 | 11.61 | 0.18 | 49.07 | 0.03 | 0.01 | ─ | 0.03 | 0.31 | 101.24 | 88.27 | 2436.104
KV28-1136.64 | Dunite | ol | 40.43 | 0.04 | ─ | 11.63 | 0.19 | 48.59 | 0.03 | ─ | ─ | 0.06 | 0.33 | 101.3 | 88.16 | 2593.272
KV28-1136.64 | Dunite | ol | 40.43 | 0.03 | ─ | 11.54 | 0.18 | 48.71 | 0.04 | 0.02 | 0.02 | 0.05 | 0.31 | 101.33 | 88.26 | 2436.104
KV201-372.98 | Wehrlite | ol | 40.658 | 0.023 | 0.043 | 12.435 | 0.238 | 46.751 | 0.018 | 0.019 | 0.009 | ─ | 0.33 | 100.524 | 87.0152 | 2593.272
KV201-372.98 | Wehrlite | ol | 40.134 | 0.034 | ─ | 13.019 | 0.227 | 47.236 | 0.026 | ─ | 0.002 | ─ | 0.31 | 100.988 | 86.6081 | 2436.104
KV201-372.98 | Wehrlite | ol | 40.661 | 0.005 | ─ | 13.012 | 0.259 | 47.158 | 0.045 | 0.005 | 0.001 | ─ | 0.24 | 101.386 | 86.5944 | 1886.016
KV201-372.98 | Wehrlite | ol | 40.695 | 0.007 | 0.002 | 12.849 | 0.228 | 47.245 | 0.066 | ─ | ─ | ─ | 0.338 | 101.43 | 86.7624 | 2656.1392
KV201-372.98 | Wehrlite | ol | 40.666 | 0.022 | ─ | 12.885 | 0.226 | 47.273 | 0.063 | 0.023 | 0.002 | 0.021 | 0.308 | 101.489 | 86.7359 | 2420.3872
KV201-372.98 | Wehrlite | ol | 40.637 | 0.017 | ─ | 12.862 | 0.215 | 47.309 | 0.083 | 0.011 | ─ | 0.085 | 0.294 | 101.513 | 86.7658 | 2310.3696
KV201-372.98 | Wehrlite | ol | 40.311 | 0.039 | 0.005 | 13.133 | 0.251 | 47.374 | 0.052 | 0.03 | 0.006 | 0 | 0.329 | 101.53 | 86.5407 | 2585.4136
KV201-372.98 | Wehrlite | ol | 40.479 | 0.045 | ─ | 13.142 | 0.197 | 47.296 | 0.08 | 0.021 | ─ | 0.014 | 0.285 | 101.559 | 86.5127 | 2239.644
KV201-372.98 | Wehrlite | ol | 40.656 | ─ | 0.008 | 12.699 | 0.221 | 46.934 | 0.165 | 0.002 | 0.001 | 0.057 | 0.245 | 100.988 | 86.8206 | 1925.308
KV201-440.25 | Wehrlite | ol | 40.561 | ─ | 0.008 | 12.44 | 0.183 | 46.853 | 0.051 | ─ | 0.004 | 0.028 | 0.292 | 100.42 | 87.0352 | 2294.6528
KV201-440.25 | Wehrlite | ol | 40.205 | 0.021 | 0.005 | 12.492 | 0.172 | 47.368 | 0.079 | 0.049 | 0.009 | 0.043 | 0.228 | 100.671 | 87.1111 | 1791.7152
KV201-440.25 | Wehrlite | ol | 40.409 | ─ | ─ | 12.329 | 0.211 | 47.427 | 0.044 | 0.012 | 0.003 | 0.05 | 0.26 | 100.745 | 87.272 | 2043.184
KV201-440.25 | Wehrlite | ol | 40.341 | ─ | ─ | 12.426 | 0.24 | 47.315 | 0.074 | ─ | 0.01 | 0.078 | 0.265 | 100.749 | 87.1588 | 2082.476
KV201-440.25 | Wehrlite | ol | 40.583 | 0.034 | ─ | 12.518 | 0.176 | 47.167 | 0.072 | ─ | ─ | ─ | 0.263 | 100.813 | 87.0398 | 2066.7592
KV201-440.25 | Wehrlite | ol | 40.16 | ─ | ─ | 12.535 | 0.19 | 47.573 | 0.087 | 0.023 | ─ | ─ | 0.35 | 100.918 | 87.1216 | 2750.44
KV201-440.25 | Wehrlite | ol | 40.575 | 0.035 |  | 12.562 | 0.223 | 47.198 | 0.047 | 0.002 | ─ | ─ | 0.281 | 100.923 | 87.0079 | 2208.2104
KV201-440.25 | Wehrlite | ol | 40.628 | 0.015 | 0.007 | 12.468 | 0.191 | 47.368 | 0.003 | 0.03 | ─ | ─ | 0.368 | 101.078 | 87.1333 | 2891.8912
KV201-440.25 | Wehrlite | ol | 40.266 | 0.017 | ─ | 12.891 | 0.205 | 47.364 | 0.066 | 0.032 | ─ | ─ | 0.272 | 101.113 | 86.7533 | 2137.4848
KV201-440.25 | Wehrlite | ol | 40.47 | 0.041 | ─ | 12.697 | 0.179 | 47.359 | 0.051 | ─ | 0.002 | 0.028 | 0.287 | 101.114 | 86.9252 | 2255.3608
KV201-440.25 | Wehrlite | ol | 40.619 | 0.037 | 0.029 | 12.677 | 0.205 | 47.216 | 0.034 | ─ | ─ | ─ | 0.346 | 101.163 | 86.9091 | 2719.0064
KV201-440.25 | Wehrlite | ol | 40.507 | 0.034 | 0.025 | 12.813 | 0.173 | 47.288 | 0.033 | ─ | ─ | ─ | 0.373 | 101.246 | 86.8039 | 2931.1832
KV201-440.25 | Wehrlite | ol | 40.649 | 0.053 | ─ | 12.786 | 0.181 | 47.586 | 0.068 | ─ | ─ | ─ | 0.255 | 101.578 | 86.9 | 2003.892
KV297-122.4 | Dunite | ol | 40.147 | 0.01 | ─ | 12.272 | 0.178 | 46.876 | 0.061 | 0.031 | 0.026 | 0.011 | 0.32 | 99.932 | 87.1955 | 2514.688
KV297-122.4 | Dunite | ol | 40.208 | 0.012 | ─ | 12.507 | 0.211 | 46.708 | 0.013 | 0.013 | 0.021 | 0.018 | 0.33 | 100.041 | 86.9382 | 2593.272
KV297-122.4 | Dunite | ol | 40.549 | 0.019 | ─ | 12.486 | 0.194 | 47.232 | 0.113 | 0.046 | 0.024 | 0.002 | 0.344 | 101.009 | 87.084 | 2703.2896
KV297-122.4 | Dunite | ol | 40.825 | 0.009 | 0.042 | 12.37 | 0.191 | 47.304 | 0.065 | 0.051 | 0.027 | 0.018 | 0.334 | 101.236 | 87.2055 | 2624.7056
KV350-391.65 | Dunite | ol | 39.637 | 0.013 | ─ | 13.88 | 0.188 | 45.58 | 0.057 | 0.026 | 0.016 | 0.031 | 0.281 | 99.709 | 85.408 | 2208.2104
KV350-391.65 | Dunite | ol | 39.316 | 0.022 | ─ | 14.299 | 0.148 | 45.729 | 0.027 | 0.029 | 0.016 | ─ | 0.281 | 99.867 | 85.0753 | 2208.2104
KV350-391.65 | Dunite | ol | 39.873 | 0.009 | ─ | 13.878 | 0.202 | 46.014 | 0.066 | ─ | ─ | 0.033 | 0.262 | 100.337 | 85.5279 | 2058.9008
KV350-391.65 | Dunite | ol | 39.557 | ─ | 0.058 | 13.941 | 0.302 | 46.338 | 0.071 | ─ | 0.024 | 0.014 | 0.295 | 100.6 | 85.5591 | 2318.228
KV350-391.65 | Dunite | ol | 40.194 | 0.028 | 0.016 | 14.084 | 0.217 | 46.094 | 0.025 | 0.003 | 0.021 | 0.021 | 0.306 | 101.009 | 85.367 | 2404.6704
KV350-391.65 | Dunite | ol | 39.964 | 0.009 |  | 14.414 | 0.168 | 46.517 | 0.051 | 0.049 | 0.011 | 0.052 | 0.308 | 101.543 | 85.1902 | 2420.3872
KV350-458.24 | Feldspathic Wehrlite | ol | 40.101 | 0.006 | 0.001 | 13.889 | 0.218 | 46.092 | 0.038 | 0.01 | 0.011 | 0.047 | 0.256 | 100.669 | 85.5389 | 2011.7504
KV350-458.24 | Feldspathic Wehrlite | ol | 40.257 | 0.014 | ─ | 13.941 | 0.206 | 46.217 | 0.059 | 0.008 | ─ | ─ | 0.247 | 100.949 | 85.5263 | 1941.0248
KV350-458.24 | Feldspathic Wehrlite | ol | 40.054 |  | ─ | 14.215 | 0.225 | 46.275 | 0.022 | 0.01 | 0.021 | 0.012 | 0.318 | 101.152 | 85.2997 | 2498.9712
KV350-458.24 | Feldspathic Wehrlite | ol | 39.667 | 0.013 | ─ | 14.399 | 0.205 | 46.62 | 0.067 | 0.021 | 0.005 | 0.044 | 0.3 | 101.341 | 85.2309 | 2357.52
KV350-568.34 | Wehrlite | ol | 39.583 | ─ | 0.024 | 12.61 | 0.243 | 47.068 | 0.05 | ─ | ─ | 0.027 | 0.262 | 99.867 | 86.9332 | 2058.9008
KV350-568.34 | Wehrlite | ol | 39.922 | ─ | ─ | 12.781 | 0.16 | 46.69 | 0.055 | ─ | 0.006 |  | 0.26 | 99.874 | 86.6864 | 2043.184
KV350-568.34 | Wehrlite | ol | 40.121 | 0.002 | 0.023 | 12.593 | 0.184 | 47.63 | 0.022 | 0.023 | 0.021 | 0.009 | 0.342 | 100.97 | 87.0835 | 2687.5728
KV350-568.34 | Wehrlite | ol | 40.222 | 0.018 | ─ | 13.112 | 0.198 | 47.187 | 0.05 | ─ | 0.003 | ─ | 0.325 | 101.115 | 86.5126 | 2553.98
KV350-568.34 | Wehrlite | ol | 40.343 | 0.005 | ─ | 12.832 | 0.139 | 47.517 | 0.06 | 0.034 | 0.02 | 0.039 | 0.362 | 101.351 | 86.843 | 2844.7408
KV350-839.19 | Feldspathic Wehrlite | ol | 39.995 | 0.002 | 0.03 | 13.042 | 0.209 | 46.45 | 0.037 | 0.013 | 0.005 | ─ | 0.386 | 100.169 | 86.3917 | 3033.3424
KV350-839.19 | Feldspathic Wehrlite | ol | 40.062 | 0.007 | ─ | 13.169 | 0.205 | 46.709 | 0.066 | ─ | ─ | 0.016 | 0.451 | 100.685 | 86.3425 | 3544.1384
KV350-839.19 | Feldspathic Wehrlite | ol | 40.079 | ─ | ─ | 13.557 | 0.199 | 46.617 | 0.024 | ─ | 0.018 | ─ | 0.41 | 100.904 | 85.9728 | 3221.944
KV350-839.19 | Feldspathic Wehrlite | ol | 40.11 | 0.025 | 0.046 | 13.582 | 0.249 | 46.544 | 0.028 | 0.005 | 0.005 | 0.059 | 0.361 | 101.014 | 85.9313 | 2836.8824
KV350-839.19 | Feldspathic Wehrlite | ol | 39.884 | 0.013 | 0.012 | 13.571 | 0.225 | 46.925 | 0.065 | 0.028 | 0.011 | 0.007 | 0.397 | 101.138 | 86.0392 | 3119.7848
KV350-839.19 | Feldspathic Wehrlite | ol | 39.787 | 0.01 | 0.032 | 13.717 | 0.193 | 46.384 | 0.169 | 0 | ─ | 0.002 | 0.409 | 100.703 | 85.7704 | 3214.0856
KV350-914.3 | Dunite | ol | 39.813 | ─ | ─ | 11.391 | 0.186 | 48.583 | 0.031 | 0.015 | ─ | 0.011 | 0.336 | 100.366 | 88.3748 | 2640.4224
KV350-914.3 | Dunite | ol | 40.25 | 0.011 | ─ | 11.533 | 0.161 | 48.423 | 0.04 | ─ | 0.006 | ─ | 0.321 | 100.745 | 88.213 | 2522.5464
KV350-914.3 | Dunite | ol | 40.12 | 0.011 | ─ | 11.33 | 0.162 | 48.686 | 0.028 | 0.025 | 0.011 | 0.039 | 0.422 | 100.834 | 88.4518 | 3316.2448
KV350-914.3 | Dunite | ol | 40.199 | 0.015 | ─ | 11.667 | 0.172 | 48.59 | 0.048 | 0.046 | ─ | 0.009 | 0.34 | 101.086 | 88.1287 | 2671.856
KV350-1046.71 | Dunite | ol | 39.995 | 0.018 | ─ | 11.289 | 0.185 | 48.187 | 0.062 | ─ | 0.017 | 0.023 | 0.434 | 100.21 | 88.3829 | 3410.5456
KV350-1046.71 | Dunite | ol | 39.933 | 0.01 | 0.06 | 11.641 | 0.214 | 48.077 | 0.048 | 0.023 | 0.002 | 0.055 | 0.343 | 100.406 | 88.0405 | 2695.4312
KV350-1046.71 | Dunite | ol | 40.236 | 0.023 | ─ | 11.554 | 0.169 | 48.202 | 0.029 | 0.015 | 0.01 | 0 | 0.386 | 100.624 | 88.1461 | 3033.3424
KV350-1046.71 | Dunite | ol | 39.913 | 0.015 | ─ | 11.828 | 0.173 | 48.432 | 0.044 | ─ | ─ | 0.023 | 0.291 | 100.719 | 87.95 | 2286.7944
KV350-1046.71 | Dunite | ol | 40.009 | 0.023 | 0.034 | 11.649 | 0.166 | 48.459 | 0.038 | ─ | 0.002 | 0.012 | 0.401 | 100.793 | 88.1161 | 3151.2184
KV350-1046.71 | Dunite | ol | 40.332 | 0.022 | 0.034 | 11.897 | 0.151 | 48.26 | 0.054 | 0.01 | 0.032 | ─ | 0.397 | 101.189 | 87.8504 | 3119.7848
KV350-1046.71 | Dunite | ol | 40.225 | 0.021 | 0.003 | 11.994 | 0.16 | 48.619 | 0.038 | 0.026 | ─ | 0.034 | 0.258 | 101.378 | 87.8428 | 2027.4672
R340-108.85 | Dunite | ol | 40.39 | 0.01 | 0.01 | 11.92 | 0.17 | 47.71 | 0.03 | ─ | ─ | 0.022 | 0.27 | 100.532 | 87.70627 | 2121.768
R340-108.85 | Dunite | ol | 40.41 | 0.01 | ─ | 11.88 | 0.19 | 47.9 | 0.06 | ─ | ─ | 0.029 | 0.28 | 100.759 | 87.78515 | 2200.352
R340-108.85 | Dunite | ol | 40.45 | 0.02 | 0.01 | 12.07 | 0.19 | 47.69 | 0.04 | ─ | ─ | 0.022 | 0.28 | 100.772 | 87.56624 | 2200.352
R340-108.85 | Dunite | ol | 40.36 | 0.02 | ─ | 12.08 | 0.17 | 47.81 | 0.07 | ─ | ─ | 0.019 | 0.28 | 100.809 | 87.58457 | 2200.352
R340-65.55 | Dunite | ol | 40.31 | 0.01 | 0.02 | 11.62 | 0.17 | 47.5 | 0.04 | ─ | ─ | 0.01 | 0.36 | 100.04 | 87.93175 | 2829.024
R340-65.55 | Dunite | ol | 40.49 | ─ | ─ | 11.71 | 0.18 | 47.91 | 0.04 | ─ | ─ | 0.009 | 0.36 | 100.699 | 87.94108 | 2829.024
R340-65.55 | Dunite | ol | 40.57 | ─ | ─ | 11.78 | 0.18 | 48.01 | 0.03 | ─ | ─ | 0.023 | 0.37 | 100.963 | 87.89992 | 2907.608
Kevitsa Dunite
KV34-359.64 | Wehrlite | ol | 40.011 | 0.006 | ─ | 12.448 | 0.174 | 47.322 | 0.048 | 0.003 | 0.005 | 0.005 | 0.248 | 100.27 | 87.14 | 1948.8832
KV34-359.64 | Wehrlite | ol | 40.027 | ─ | 0.063 | 12.94 | 0.156 | 46.927 | 0.015 | 0 | 0.015 | 0.119 | 0.273 | 100.535 | 86.6018 | 2145.3432
KV34-359.64 | Wehrlite | ol | 40.105 | 0.003 | ─ | 12.58 | 0.199 | 47.422 | 0.026 | 0 | 0.023 | 0.007 | 0.32 | 100.685 | 87.0458 | 2514.688
KV34-359.64 | Wehrlite | ol | 40.07 | 0.001 | ─ | 12.547 | 0.181 | 47.458 | 0.038 | 0.013 | 0.037 | 0.007 | 0.367 | 100.719 | 87.0833 | 2884.0328
KV34-359.64 | Wehrlite | ol | 40.429 | ─ | ─ | 12.43 | 0.202 | 47.562 | 0.034 | 0.043 | 0.008 | 0.012 | 0.307 | 101.027 | 87.213 | 2412.5288
KV34-370.85 | Wehrlite | ol | 39.623 | 0.002 | ─ | 14.68 | 0.198 | 46.242 | 0.047 | 0.018 | ─ | ─ | 0.222 | 101.032 | 84.8819 | 1744.5648
KV34-370.85 | Wehrlite | ol | 40.211 | ─ | ─ | 15.152 | 0.195 | 45.515 | 0.052 | 0 | ─ | ─ | 0.231 | 101.356 | 84.2623 | 1815.2904
KV34-370.85 | Wehrlite | ol | 39.982 | ─ | ─ | 15.317 | 0.207 | 45.685 | 0.091 | 0.042 | ─ | ─ | 0.173 | 101.497 | 84.1684 | 1359.5032
KV34-378.48 | Wehrlite | ol | 39.879 |  | 0.005 | 13.727 | 0.162 | 46.024 | 0.023 | ─ | ─ | ─ | 0.256 | 100.076 | 85.6651 | 2011.7504
KV34-378.48 | Wehrlite | ol | 39.857 | 0.012 | 0.04 | 13.529 | 0.159 | 46.198 | 0.031 | ─ | 0.03 | ─ | 0.243 | 100.099 | 85.8888 | 1909.5912
KV34-378.48 | Wehrlite | ol | 39.698 | 0.015 | 0.021 | 14.669 | 0.185 | 45.487 | 0.048 | 0.04 | 0 | 0.017 | 0.374 | 100.554 | 84.6792 | 2939.0416
KV34-378.48 | Wehrlite | ol | 40.058 | 0 | 0.004 | 14.466 | 0.168 | 45.698 | 0.028 | 0 | 0.004 | 0.023 | 0.316 | 100.765 | 84.9186 | 2483.2544
KV34-378.48 | Wehrlite | ol | 39.766 | 0.017 | 0 | 14.519 | 0.12 | 46.052 | 0.036 | 0.012 | 0.011 | 0.023 | 0.268 | 100.824 | 84.9708 | 2106.0512
KV34-378.48 | Wehrlite | ol | 40.316 | 0 | 0.014 | 14.07 | 0.185 | 45.872 | 0.031 | ─ | 0.011 | 0 | 0.353 | 100.852 | 85.3181 | 2774.0152
KV34-378.48 | Wehrlite | ol | 39.951 | 0.01 | 0.044 | 14.228 | 0.156 | 46.183 | 0.001 | ─ | 0.002 | 0.02 | 0.34 | 100.935 | 85.2628 | 2671.856
KV34-378.48 | Wehrlite | ol | 40.143 | 0.007 | ─ | 13.565 | 0.218 | 46.63 | 0.03 | 0.034 | 0.019 | 0.053 | 0.291 | 100.99 | 85.969 | 2286.7944
KV34-378.48 | Wehrlite | ol | 40.225 | 0.011 | ─ | 14.18 | 0.138 | 46.19 | 0.05 | ─ | 0.022 | 0.03 | 0.237 | 101.083 | 85.3068 | 1862.4408
KV34-378.48 | Wehrlite | ol | 40.304 | 0.005 | ─ | 14.613 | 0.208 | 45.659 | 0.039 | ─ | ─ | ─ | 0.298 | 101.126 | 84.778 | 2341.8032
KV34-378.48 | Wehrlite | ol | 40.073 | 0.029 | 0.016 | 14.667 | 0.191 | 46.033 | 0.023 | ─ | ─ | 0.015 | 0.334 | 101.381 | 84.8357 | 2624.7056
KV34-426.05 | Feldspathic wehrlite | ol | 39.35 | 0.018 | ─ | 15.025 | 0.222 | 45.407 | 0.048 | ─ | 0.032 | ─ | 0.221 | 100.323 | 84.3427 | 1736.7064
KV34-426.05 | Feldspathic wehrlite | ol | 39.401 | 0.009 | ─ | 14.877 | 0.255 | 45.682 | 0.032 | 0.076 | 0.016 | ─ | 0.294 | 100.642 | 84.5523 | 2310.3696
KV34-426.05 | Feldspathic wehrlite | ol | 39.271 | 0.011 | ─ | 15.237 | 0.199 | 45.892 | 0.022 | 0 | 0.012 | ─ | 0.184 | 100.828 | 84.298 | 1445.9456
KV34-426.05 | Feldspathic wehrlite | ol | 39.904 | ─ | ─ | 15.042 | 0.182 | 45.551 | 0.065 | 0.003 | 0.014 | ─ | 0.206 | 100.967 | 84.3689 | 1618.8304
KV34-426.05 | Feldspathic wehrlite | ol | 39.547 | 0.004 | 0.016 | 14.944 | 0.182 | 46.054 | 0.041 | 0.01 | 0.009 | ─ | 0.302 | 101.109 | 84.5992 | 2373.2368
KV34-436.89 | Feldspathic wehrlite | ol | 38.772 | ─ | ─ | 14.854 | 0.256 | 45.151 | 0.044 | 0 | ─ | 0.01 | 0.247 | 99.334 | 84.4191 | 1941.0248
KV34-436.89 | Feldspathic wehrlite | ol | 39.292 | 0.006 | ─ | 15.339 | 0.211 | 44.836 | 0.032 | 0 | ─ | ─ | 0.224 | 99.94 | 83.8967 | 1760.2816
KV34-436.89 | Feldspathic wehrlite | ol | 39.46 | ─ | 0.001 | 14.725 | 0.197 | 45.476 | 0.053 | 0.141 | 0.055 | 0.03 | 0.206 | 100.344 | 84.6266 | 1618.8304
KV34-436.89 | Feldspathic wehrlite | ol | 39.549 | ─ | 0.034 | 14.792 | 0.22 | 45.684 | 0.031 | 0.049 | 0.005 | 0.01 | 0.195 | 100.569 | 84.6272 | 1532.388
KV34-436.89 | Feldspathic wehrlite | ol | 39.703 | 0.02 | 0.007 | 14.603 | 0.17 | 45.839 | 0.059 | 0.073 | ─ | 0.03 | 0.261 | 100.765 | 84.8375 | 2051.0424
KV34-436.89 | Feldspathic wehrlite | ol | 39.924 | 0.004 | 0.005 | 14.965 | 0.224 | 45.497 | 0.018 | 0.044 | 0.015 | 0.035 | 0.225 | 100.956 | 84.4209 | 1768.14
KV34-436.89 | Feldspathic wehrlite | ol | 39.7 | ─ | 0.029 | 15.343 | 0.252 | 45.403 | 0.044 | 0 | 0.011 | 0.021 | 0.199 | 101.002 | 84.0627 | 1563.8216
KV34-436.89 | Feldspathic wehrlite | ol | 39.795 | ─ | 0.041 | 15.515 | 0.201 | 45.294 | 0.033 | 0 | ─ | 0.042 | 0.183 | 101.104 | 83.8804 | 1438.0872
KV34-436.89 | Feldspathic wehrlite | ol | 39.75 | ─ | ─ | 15.073 | 0.166 | 45.912 | 0.04 | 0.037 | 0.015 | 0 | 0.278 | 101.271 | 84.4467 | 2184.6352
KV34-436.89 | Feldspathic wehrlite | ol | 39.58 | 0.005 | ─ | 15.345 | 0.254 | 45.915 | 0.042 | 0.005 | 0.006 | 0.045 | 0.167 | 101.364 | 84.2107 | 1312.3528
KV34-436.89 | Feldspathic wehrlite | ol | 39.565 | 0.028 | ─ | 14.959 | 0.251 | 46.357 | 0.036 | 0.065 | 0.002 | 0.012 | 0.246 | 101.521 | 84.6711 | 1933.1664
KV148-325.85 | Wehrlite | ol | 39.941 | 0.017 | 0.025 | 14.105 | 0.157 | 46.025 | 0.049 | 0.047 | 0.03 | 0.04 | 0.258 | 100.694 | 85.3293 | 2027.4672
KV148-325.85 | Wehrlite | ol | 39.9 | ─ | 0.009 | 14.153 | 0.2 | 46.34 | 0.009 | 0 | 0.012 | 0.045 | 0.346 | 101.014 | 85.3718 | 2719.0064
KV148-325.85 | Wehrlite | ol | 40.215 | 0.005 | ─ | 14.025 | 0.243 | 46.19 | 0.038 | 0.07 | 0.012 | ─ | 0.364 | 101.162 | 85.4446 | 2860.4576
KV148-325.85 | Wehrlite | ol | 39.883 | ─ | ─ | 14.247 | 0.207 | 46.658 | 0.018 | 0 | 0.019 | ─ | 0.358 | 101.39 | 85.3749 | 2813.3072
KV148-327.8 | Wehrlite | ol | 39.463 | 0.012 | 0.011 | 13.371 | 0.155 | 46.505 | 0.034 | 0 | 0.005 | 0.037 | 0.247 | 99.84 | 86.1101 | 1941.0248
KV148-327.8 | Wehrlite | ol | 40.163 | 0.008 | 0.015 | 12.981 | 0.183 | 46.151 | 0.039 | 0.018 | 0.004 | 0 | 0.313 | 99.875 | 86.3708 | 2459.6792
KV148-327.8 | Wehrlite | ol | 40.012 | 0.017 | 0.02 | 13.813 | 0.199 | 46.128 | 0.044 | 0 | 0.015 | 0.03 | 0.326 | 100.604 | 85.6164 | 2561.8384
KV148-327.8 | Wehrlite | ol | 39.854 | 0.008 |  | 12.869 | 0.173 | 47.653 | 0 | 0.036 | 0.018 | 0 | 0.287 | 100.898 | 86.8429 | 2255.3608
KV148-327.8 | Wehrlite | ol | 40.168 | 0.009 | 0.02 | 14.183 | 0.174 | 46.376 | 0.012 | 0 | 0.005 | 0.028 | 0.289 | 101.264 | 85.3554 | 2271.0776
KV148-345.15 | Feldspathic wehrlite | ol | 38.591 | 0.009 |  | 14.471 | 0.255 | 46.021 | 0.021 | 0 | ─ | ─ | 0.193 | 99.561 | 85.0043 | 1516.6712
KV148-345.15 | Feldspathic wehrlite | ol | 38.772 | 0.035 | 0.003 | 14.532 | 0.208 | 45.679 | 0.04 | 0.002 | 0.009 | ─ | 0.298 | 99.578 | 84.855 | 2341.8032
KV148-345.15 | Feldspathic wehrlite | ol | 38.557 | 0.01 | ─ | 14.58 | 0.157 | 45.928 | 0.039 | 0.02 | 0.002 | 0.026 | 0.303 | 99.622 | 84.8825 | 2381.0952
KV148-345.15 | Feldspathic wehrlite | ol | 38.904 | 0.015 | ─ | 14.375 | 0.191 | 46.149 | 0.032 | 0.033 | 0.005 | 0.019 | 0.211 | 99.934 | 85.1247 | 1658.1224
KV148-345.15 | Feldspathic wehrlite | ol | 39.063 | 0.023 | ─ | 14.392 | 0.211 | 46.409 | 0.036 | 0.022 | ─ | 0.038 | 0.298 | 100.492 | 85.1802 | 2341.8032
KV148-345.15 | Feldspathic wehrlite | ol | 39.956 | ─ | ─ | 14.805 | 0.198 | 46.098 | 0.024 | 0 | ─ | 0.021 | 0.282 | 101.384 | 84.7326 | 2216.0688
KV148-345.15 | Feldspathic wehrlite | ol | 40.247 | ─ | 0.008 | 14.481 | 0.166 | 46.136 | 0.045 | 0.01 | 0.015 | 0.044 | 0.287 | 101.439 | 85.027 | 2255.3608
KV156-202.55 | Dunite (ore bearing) | ol | 39.627 | ─ | 0.001 | 14.529 | 0.189 | 45.564 | 0.036 | 0 | 0.001 | 0.011 | 0.057 | 100.015 | 84.8254 | 447.9288
KV156-202.55 | Dunite (ore bearing) | ol | 39.8 | 0.013 | 0.006 | 14.981 | 0.137 | 45.61 | 0.049 | 0.009 | 0.006 | 0 | 0.115 | 100.726 | 84.4402 | 903.716
KV156-202.55 | Dunite (ore bearing) | ol | 40.114 | ─ | ─ | 14.262 | 0.223 | 45.967 | 0.039 | 0 | ─ | ─ | 0.126 | 100.731 | 85.174 | 990.1584
KV156-202.55 | Dunite (ore bearing) | ol | 39.951 | 0.015 | ─ | 14.725 | 0.24 | 45.755 | 0.033 | 0.014 | ─ | 0.02 | 0.088 | 100.841 | 84.7059 | 691.5392
KV156-202.55 | Dunite (ore bearing) | ol | 39.974 | 0.02 | 0.009 | 14.521 | 0.205 | 46.105 | 0.024 | 0.014 | 0.004 | ─ | 0.114 | 100.99 | 84.9842 | 895.8576
KV156-202.55 | Dunite (ore bearing) | ol | 39.873 | 0.012 | 0.001 | 15.063 | 0.186 | 46.027 | 0.041 | 0.004 | 0.001 | 0.02 | 0.047 | 101.275 | 84.4881 | 369.3448
Group 1 recrystallized inclusions
KV103-345.83 | Dunite | ol | 39.678 | ─ | 0.02 | 15.402 | 0.292 | 45.449 | 0.064 | 0 | ─ | 0.03 | 0.228 | 101.163 | 84.0246 | 1791.7152
KV103-345.83 | Dunite | ol | 39.389 | 0.019 | ─ | 15.589 | 0.263 | 45.638 | 0.011 | 0.005 | 0.003 | 0.323 | 0.28 | 101.52 | 83.9181 | 2200.352
KV103-418.12 | Wehrilite | ol | 38.289 | ─ | ─ | 16.577 | 0.293 | 44.799 | 0.045 | 0 | 0.001 | 0.038 | 0.158 | 100.2 | 82.8097 | 1241.6272
KV103-418.12 | Wehrilite | ol | 39.724 | ─ | ─ | 14.311 | 0.391 | 46.756 | 0.036 | 0 | 0.009 | 0.007 | 0.124 | 101.358 | 85.3449 | 974.4416
KV103-418.12 | Wehrilite | ol | 39.573 | 0.019 | 0.024 | 14.354 | 0.305 | 46.38 | 0.021 | 0.042 | 0.009 | ─ | 0.215 | 100.942 | 85.2055 | 1689.556
KV103-418.12 | Wehrilite | ol | 39.453 | 0.009 | 0 | 17.781 | 0.243 | 43.82 | 0.031 | 0.022 | 0.005 | ─ | 0.128 | 101.492 | 81.4571 | 1005.8752
KV103-418.12 | Wehrilite | ol | 39.447 | 0.012 | 0.004 | 16.768 | 0.255 | 43.947 | 0.056 | 0.029 | 0.007 | ─ | 0.167 | 100.692 | 82.3677 | 1312.3528
KV103-418.12 | Wehrilite | ol | 39.055 | ─ | 0.015 | 17.893 | 0.262 | 43.747 | 0.034 | 0.06 | 0.005 | ─ | 0.136 | 101.207 | 81.3363 | 1068.7424
KV103-428.45 | Wehrilite | ol | 39.08 | 0.01 | ─ | 17.749 | 0.218 | 43.868 | 0.031 | ─ | ─ | 0.009 | 0.169 | 101.134 | 81.4996 | 1328.0696
KV103-428.45 | Wehrilite | ol | 38.85 | 0.002 | 0.012 | 17.966 | 0.197 | 43.618 | 0.044 | ─ | ─ | 0.019 | 0.172 | 100.88 | 81.2294 | 1351.6448
KV103-428.45 | Wehrilite | ol | 38.827 | ─ | ─ | 18.158 | 0.246 | 43.537 | 0.065 | ─ | ─ | ─ | 0.208 | 101.041 | 81.0383 | 1634.5472
KV103-428.45 | Wehrilite | ol | 39.324 | ─ | ─ | 17.69 | 0.196 | 43.422 | 0.043 | ─ | 0.002 | 0.04 | 0.148 | 100.865 | 81.3965 | 1163.0432
KV103-428.45 | Wehrilite | ol | 38.939 | ─ | ─ | 18.291 | 0.252 | 43.204 | 0.085 | 0.033 | 0.011 |  | 0.115 | 100.93 | 80.8069 | 903.716
KV103-428.45 | Wehrilite | ol | 39.484 | 0.026 | 0.011 | 17.425 | 0.294 | 43.403 | 0.051 | 0.062 | 0.002 | 0.021 | 0.172 | 100.951 | 81.6175 | 1351.6448
KV103-430.8 | Wehrilite | ol | 39.426 | 0.009 | ─ | 16.738 | 0.245 | 44.351 | 0.04 | 0.03 | 0 | 0.021 | 0.181 | 101.041 | 82.5267 | 1422.3704
KV103-430.8 | Wehrilite | ol | 39.377 | 0.009 | ─ | 14.602 | 0.338 | 46.275 | 0.031 | 0.021 | 0.008 | 0.035 | 0.099 | 100.795 | 84.9596 | 777.9816
KV103-430.8 | Wehrilite | ol | 38.916 | 0.021 | 0.003 | 17.653 | 0.207 | 43.811 | 0.033 | 0.038 | ─ | 0 | 0.12 | 100.802 | 81.5625 | 943.008
KV103-430.8 | Wehrilite | ol | 39.95 | 0.019 | 0.001 | 13.188 | 0.367 | 46.924 | 0.095 | 0.016 | ─ | 0.018 | 0.167 | 100.745 | 86.38 | 1312.3528
KV103-430.8 | Wehrilite | ol | 39.847 | 0.002 | 0 | 13.366 | 0.382 | 46.809 | 0.031 | 0.023 | 0.004 | 0.016 | 0.116 | 100.596 | 86.1915 | 911.5744
KV103-439.45 | Wehrlite | ol | 39.289 | 0.009 | 0.04 | 17.702 | 0.257 | 43.369 | 0.095 |  | ─ |  | 0.195 | 100.956 | 81.3664 | 1532.388
KV103-439.45 | Wehrlite | ol | 39.458 | ─ | 0.013 | 17.077 | 0.218 | 43.646 | 0.025 | 0.014 | ─ | 0.018 | 0.199 | 100.668 | 82 | 1563.8216
KV103-439.45 | Wehrlite | ol | 39.152 | ─ | 0.004 | 17.263 | 0.294 | 43.429 | 0.039 | 0.025 | 0.006 | 0.039 | 0.243 | 100.494 | 81.7661 | 1909.5912
KV103-439.45 | Wehrlite | ol | 38.98 | 0.011 | 0 | 17.266 | 0.285 | 43.972 | 0.004 | 0.003 | 0.008 | 0.018 | 0.284 | 100.831 | 81.9476 | 2231.7856
KV103-439.45 | Wehrlite | ol | 39.038 | 0.003 | 0.019 | 17.207 | 0.206 | 43.041 | 0.061 | 0.016 | 0.005 | 0 | 0.21 | 99.806 | 81.6804 | 1650.264
KV103-439.45 | Wehrlite | ol | 38.784 | 0.008 | 0.011 | 18.309 | 0.368 | 42.966 | 0.067 | 0.011 | 0.001 | 0 | 0.239 | 100.764 | 80.7057 | 1878.1576
KV309-217.62 | Wehrlite | ol | 39.389 | 0.004 | 0.043 | 18.993 | 0.24 | 41.456 | 0.011 | 0 | 0.002 | 0.026 | 0.121 | 100.285 | 79.5525 | 950.8664
KV309-217.62 | Wehrlite | ol | 39.287 | 0.01 | 0.018 | 19.124 | 0.218 | 42.285 | 0 | 0.038 | ─ | 0.019 | 0.07 | 101.069 | 79.7612 | 550.088
KV309-313.48 | Wehrlite | ol | 39.117 | 0.014 | ─ | 18.654 | 0.24 | 42.214 | 0.015 | ─ | ─ | 0.048 | 0.144 | 100.446 | 80.1334 | 1131.6096
Boulder 001 | Wehrlite | ol | 40.118 | 0.006 | ─ | 11.252 | 0.137 | 47.601 | 0.034 | ─ | 0.01 | 0.054 | 0.222 | 99.434 | 88.2916 | 1744.5648
Boulder 001 | Wehrlite | ol | 40.513 | 0.006 | ─ | 12.379 | 0.105 | 48.046 | 0.027 | 0.003 |  |  | 0.255 | 101.334 | 87.3707 | 2003.892
Boulder 001 | Wehrlite | ol | 40.024 | 0.007 | ─ | 12.522 | 0.184 | 47.688 | 0.012 | 0.068 | 0.003 | 0 | 0.159 | 100.667 | 87.1601 | 1249.4856
Boulder 002-1 | Wehrlite | ol | 40.325 | ─ | 0.021 | 12.652 | 0.283 | 48.04 | 0.037 | ─ | 0.001 | 0.009 | 0.145 | 101.513 | 87.126 | 1139.468
Boulder 002-1 | Wehrlite | ol | 39.958 | 0.012 | 0.015 | 12.662 | 0.214 | 47.594 | 0.032 | ─ | 0.02 | 0.035 | 0.135 | 100.677 | 87.0131 | 1060.884
Boulder 002-1 | Wehrlite | ol | 40.029 | 0.022 | 0.008 | 12.251 | 0.208 | 47.701 | 0.06 |  | 0.011 | 0.042 | 0.11 | 100.442 | 87.4061 | 864.424
Boulder 002-1 | Wehrlite | ol | 40.544 | 0.022 | ─ | 12.538 | 0.215 | 47.419 | 0.017 | 0.003 | 0.01 | 0.023 | 0.093 | 100.884 | 87.0819 | 730.8312
Boulder 002-1 | Wehrlite | ol | 40.041 | ─ | ─ | 12.687 | 0.209 | 47.411 | 0.008 | 0.048 |  | 0.056 | 0.107 | 100.567 | 86.9461 | 840.8488
Boulder 002-1 | Wehrlite | ol | 39.625 | ─ | ─ | 14.662 | 0.22 | 45.928 | 0.033 | ─ | 0.005 | 0.035 | 0.185 | 100.693 | 84.8105 | 1453.804
Boulder 002-2 | Wehrlite (s) | ol | 39.674 | 0.027 | 0.005 | 15.127 | 0.261 | 45.96 | 0.031 | ─ | 0.002 | ─ | 0.198 | 101.285 | 84.4132 | 1555.9632
Boulder 002-2 | Wehrlite (s) | ol | 39.544 | 0.001 | 0.007 | 15.436 | 0.256 | 45.634 | 0.047 | 0.037 | 0 | ─ | 0.144 | 101.106 | 84.0499 | 1131.6096
Boulder 002-2 | Wehrlite (s) | ol | 39.89 | ─ | ─ | 14.251 | 0.225 | 46.435 | 0.029 | ─ | 0.013 | 0 | 0.152 | 100.995 | 85.3107 | 1194.4768
Group 2 recrystallized inclusions
KV114-106.9 | Plag-lherzolite | ol | 39.094 | 0.01 | 0.034 | 18.68 | 0.267 | 42.599 | 0.093 | ─ | ─ | 0.009 | 0.24 | 101.026 | 80.255 | 1886.016
KV114-106.9 | Plag-lherzolite | ol | 38.957 | 0.004 | 0 | 19.183 | 0.268 | 42.726 | 0.027 | ─ | ─ | 0.036 | 0.263 | 101.464 | 79.8793 | 2066.7592
KV114-106.9 | Plag-lherzolite | ol | 39.086 | ─ | 0.017 | 18.738 | 0.249 | 42.606 | 0.023 | ─ | ─ | 0.022 | 0.3 | 101.041 | 80.2092 | 2357.52
KV124.118.5 | plag-olivine websterite (s) | ol | 39.374 | 0.017 | ─ | 15.387 | 0.183 | 45.14 | 0.025 | 0.029 | 0.011 | 0.01 | 0.08 | 100.256 | 83.9459 | 628.672
KV124.118.5 | plag-olivine websterite (s) | ol | 39.375 | 0.03 | ─ | 15.792 | 0.204 | 45.151 | 0.018 | ─ | ─ | 0.014 | 0.033 | 100.617 | 83.5959 | 259.3272
KV124.118.5 | plag-olivine websterite (s) | ol | 39.308 | 0.034 | 0.001 | 15.233 | 0.22 | 45.417 | 0.005 | 0.016 | 0.004 | ─ | 0.057 | 100.295 | 84.1635 | 447.9288
KV124.118.5 | plag-olivine websterite (s) | ol | 39.481 | 0.018 | ─ | 15.072 | 0.247 | 45.282 | 0.02 | ─ | 0.003 | ─ | 0.09 | 100.213 | 84.2644 | 707.256
KV124.118.5 | plag-olivine websterite (s) | ol | 39.67 | 0.018 | 0.036 | 15.351 | 0.228 | 45.279 | 0.039 | 0.021 | ─ | ─ | 0.08 | 100.722 | 84.0193 | 628.672
KV124-123.03 | plag-wehrlite (s) | ol | 39.682 | 0.001 | ─ | 16.055 | 0.25 | 45.532 | 0.043 | 0.011 | ─ | 0.012 | 0.044 | 101.63 | 83.4845 | 345.7696
KV124-123.03 | plag-wehrlite (s) | ol | 39.116 | 0.015 | ─ | 15.785 | 0.23 | 44.598 | 0.006 | 0.058 | ─ | 0.002 | 0.049 | 99.859 | 83.4325 | 385.0616
KV124-123.03 | plag-wehrlite (s) | ol | 39.5 | ─ | ─ | 15.473 | 0.241 | 45.678 | 0.005 | 0 | ─ | 0.043 | 0.08 | 101.02 | 84.0308 | 628.672
KV124-123.03 | plag-wehrlite (s) | ol | 39.58 | 0.009 | 0.054 | 14.894 | 0.226 | 45.335 | 0.044 | 0.013 | ─ | 0.029 | 0.104 | 100.288 | 84.4371 | 817.2736
KV124-123.03 | plag-olivine websterite (s) | ol | 39.255 | 0.018 | 0.028 | 15.792 | 0.174 | 45.265 | 0.047 | 0.039 | ─ | 0.002 | 0.076 | 100.696 | 83.6305 | 597.2384
KV124-130.05 | plag-olivine websterite (s) | ol | 39.853 | 0.012 | 0.012 | 18.275 | 0.234 | 43.663 | 0.06 | ─ | 0.002 | 0.031 | 0.187 | 102.329 | 80.9841 | 1469.5208
KV124-130.05 | wehrlite/lherzolite | ol | 39.391 | 0.036 | 0.055 | 18.042 | 0.248 | 42.955 | 0.026 | ─ | 0.015 | 0 | 0.138 | 100.906 | 80.9297 | 1084.4592
KV124-130.05 | wehrlite/lherzolite | ol | 39.242 | 0.012 | 0.028 | 17.918 | 0.167 | 43.136 | ─ | ─ | 0 | 0.005 | 0.153 | 100.661 | 81.0998 | 1202.3352
KV124-130.05 | wehrlite/lherzolite | ol | 39.428 | ─ | ─ | 18.004 | 0.252 | 43.25 | 0.085 | 0.011 | 0.01 | ─ | 0.167 | 101.207 | 81.0674 | 1312.3528
KV124-130.05 | wehrlite/lherzolite | ol | 39.192 | 0.022 | 0.034 | 17.814 | 0.203 | 43.442 | 0.02 | 0 | 0.002 | 0.026 | 0.134 | 100.889 | 81.2967 | 1053.0256
KV124-132.8 | Dunite/lherzolite | ol | 38.674 | 0.006 | 0 | 19.694 | 0.487 | 41.522 | ─ | 0.014 | 0.002 | ─ | 0.297 | 100.696 | 78.9833 | 2333.9448
KV175-318.2 | Plag-lherzolite | ol | 38.788 | 0.004 | 0 | 18.414 | 0.275 | 42.289 | 0.032 | 0 | ─ | 0.002 | 0.19 | 99.994 | 80.3671 | 1493.096
KV175-318.2 | Plag-lherzolite | ol | 38.638 | 0.011 | 0.053 | 18.198 | 0.3 | 42.191 | 0.049 | 0.003 | ─ | ─ | 0.281 | 99.724 | 80.5165 | 2208.2104
KV175-318.2 | Plag-lherzolite | ol | 39.112 | 0.001 | 0.009 | 19.213 | 0.327 | 42.344 | 0.017 | ─ | ─ | 0.019 | 0.241 | 101.283 | 79.7095 | 1893.8744
KV175-615.91 | Wehrlite/olivine websterite (s) | ol | 40.471 | ─ | 0.019 | 9.563 | 0.192 | 50.198 | 0.011 | 0.046 | 0.007 | 0.012 | 0 | 100.519 | 90.3434 | 0
KV175-615.91 | Wehrlite/olivine websterite (s) | ol | 40.458 | 0.012 | 0.015 | 9.827 | 0.134 | 50.091 | 0.055 | ─ | ─ | ─ | 0.036 | 100.628 | 90.0853 | 282.9024
KV175-615.91 | Wehrlite/olivine websterite (s) | ol | 40.695 | 0.008 | 0.008 | 9.714 | 0.14 | 49.899 | 0.028 | ─ | 0.01 | ─ | 0.059 | 100.561 | 90.1533 | 463.6456
KV175-615.91 | Wehrlite/olivine websterite (s) | ol | 40.996 | 0.001 | 0.033 | 9.72 | 0.188 | 50.693 | 0.036 | 0.044 | 0.016 | ─ | 0.037 | 101.764 | 90.2872 | 290.7608

## Cr-spinel
Electronic Appendix B for the article: "Characterization and origin of dunitic rocks in the Ni-Cu-(PGE) sulfide ore-bearing Kevitsa intrusion, northern Finland:
whole-rock and mineral chemical constraints" by Luolavirta et al. (2018) Bulletin of the Geological Society of Finland
Microprobe analyses of Cr-spinels enclosed in olivines in Central Dunite, Kevitsa Dunite and Group 1 recrystallized ultramafic inclusions
Cr-number (Cr#) is atomic 100 × (Cr/Cr+Al); Mg-number (Mg#) is atomic 100 × (Mg/Mg+Fe2+); Fe-number (Fe#) is atomic Fe3+/(Al+Cr+Fe3+)
Chr = Chromite, Mgt = Magnetite, (s) sulfidic, "─ "= not detected
Spinel classification following Gargiulo, M.F., Bjerg, E.A., Mogessie, A., 2013. Spinel group minerals in metamorphosed ultramafic rocks from Rio de Las Tunas belt, Central Andes, Argentina. Geologica Acta 11, 133−148.
Relative errors are within ±2% for major oxides and ±3% for nickel.
|  |  | Analyses in wt. % oxides | [12 empty] | Recalculation based on 32 oxygens
Sample | Lithology | Spinel Group | SiO2 | TiO2 | Al2O3 | Cr2O3 | V2O3 | FeO | MnO | MgO | CaO | CoO | NiO | ZnO | Total | Si | Ti | Al | Cr | V | Fe2+ | Fe3+ | Mn | Mg | Ca | Co | Ni | Zn | Cr# | Mg# | Fe#
Central Dunite
KV350-568.34 | Wehrlite | Fe-chr | 0.031 | 0.416 | 13 | 34.369 | 0.427 | 44.547 | 0.474 | 3.889 | ─ | 0.092 | 0.157 | 0.185 | 97.587 | 0.008549267 | 0.1147256 | 4.225375 | 7.493949 | 0.09441419 | 6.362216 | 3.912125 | 0.1107214 | 1.59888 | 0 | 0.02034448 | 0.03482985 | 0.03766448 | 63.94523 | 20.08366 | 25.02727
KV350-568.34 | Wehrlite | Al-chr | ─ | 3.416 | 11.919 | 34.342 | 0.417 | 41.883 | 0.637 | 4.352 | ─ | 0.104 | 0.158 | 0.137 | 97.365 | 0 | 0.9395009 | 3.863438 | 7.46761 | 0.09195126 | 6.964477 | 2.669054 | 0.1483901 | 1.784345 | 0 | 0.02293529 | 0.03495596 | 0.0278159 | 65.90397 | 20.39526 | 19.06453
KV350-568.34 | Wehrlite | Al-chr | 0.001 | 2.944 | 12.421 | 33.827 | 0.469 | 41.773 | 0.624 | 4.337 | ─ | 0.136 | 0.157 | 0.177 | 96.866 | 0.0002760483 | 0.8126862 | 4.04107 | 7.38287 | 0.1038007 | 6.829968 | 2.813851 | 0.1459001 | 1.784782 | 0 | 0.0301034 | 0.03486338 | 0.03607044 | 64.6263 | 20.71775 | 19.76326
KV350-568.34 | Wehrlite | Fe-chr | ─ | 0.457 | 11.92 | 33.205 | 0.394 | 44.839 | 0.56 | 4.185 | ─ | 0.096 | 0.285 | 0.265 | 96.206 | 0 | 0.1279628 | 3.933676 | 7.351022 | 0.08845167 | 6.172011 | 4.32805 | 0.1328133 | 1.746923 | 0 | 0.02155412 | 0.06419441 | 0.05477805 | 65.14151 | 22.06008 | 27.72126
KV350-568.34 | Wehrlite | Fe-chr | 0.006 | 0.421 | 12.177 | 35.21 | 0.478 | 44.399 | 0.464 | 3.779 | ─ | 0.076 | 0.214 | 0.265 | 97.489 | 0.001664192 | 0.1167708 | 3.980589 | 7.721381 | 0.1062973 | 6.376432 | 3.922538 | 0.1090075 | 1.562571 | 0 | 0.01690275 | 0.04774752 | 0.05426143 | 65.9836 | 19.68221 | 25.10503
KV350-458.24 | Feldspathic Wehrlite | Fe-chr | ─ | 0.691 | 10.523 | 34.456 | 0.272 | 45.493 | 0.465 | 3.027 | ─ | 0.088 | 0.146 | 0.252 | 95.413 | 0 | 0.1978216 | 3.550504 | 7.798969 | 0.06243194 | 6.726483 | 4.165541 | 0.1127547 | 1.29187 | 0 | 0.02020086 | 0.03362275 | 0.05325855 | 68.71658 | 16.11141 | 26.84845
KV350-458.24 | Feldspathic Wehrlite | Fe-chr | 0.036 | 0.572 | 10.635 | 34.948 | 0.302 | 45.403 | 0.585 | 2.854 | ─ | 0.08 | 0.096 | 0.33 | 95.841 | 0.01027517 | 0.163261 | 3.577491 | 7.886519 | 0.06910915 | 6.738119 | 4.099633 | 0.1414257 | 1.21437 | 0 | 0.01830914 | 0.02204156 | 0.06953339 | 68.79372 | 15.27031 | 26.34109
KV350-458.24 | Feldspathic Wehrlite | Al-chr | ─ | 0.687 | 13.044 | 37.315 | 0.285 | 40.843 | 0.527 | 3.83 | 0.003 | 0.092 | 0.11 | 0.361 | 97.097 | 0 | 0.190621 | 4.265594 | 8.186044 | 0.06340172 | 6.396425 | 3.081208 | 0.1238542 | 1.584249 | 0.0008918858 | 0.02046884 | 0.02455225 | 0.07394593 | 65.74271 | 19.85107 | 19.83673
KV350-458.24 | Feldspathic Wehrlite | Al-chr | 0.038 | 0.481 | 12.835 | 35.148 | 0.227 | 44.567 | 0.724 | 2.646 | ─ | 0.06 | 0.104 | 0.335 | 97.165 | 0.01063023 | 0.1345563 | 4.231649 | 7.773853 | 0.05091282 | 6.791774 | 3.63478 | 0.1715472 | 1.103468 | 0 | 0.01345866 | 0.0234033 | 0.06918262 | 64.75242 | 13.97636 | 23.23986
KV350-391.65 | Dunite | Al-chr | ─ | 1.006 | 12.649 | 32.951 | 0.296 | 45.449 | 0.57 | 2.901 | ─ | 0.163 | 0.175 | 0.349 | 96.509 | 0 | 0.2824468 | 4.185521 | 7.314488 | 0.06663043 | 6.841286 | 3.830357 | 0.13555 | 1.214219 | 0 | 0.03669592 | 0.03952405 | 0.07233645 | 63.60419 | 15.07316 | 24.98542
KV350-391.65 | Dunite | Al-chr | 0.052 | 3.25 | 12.033 | 33.679 | 0.366 | 38.675 | 0.454 | 6.903 | 0.153 | 0.02 | 0.247 | 0.171 | 96.003 | 0.01420185 | 0.8876154 | 3.873202 | 7.272393 | 0.08014285 | 5.892342 | 2.941306 | 0.1050227 | 2.810542 | 0.04477205 | 0.004379888 | 0.05426542 | 0.0344771 | 65.24903 | 32.29437 | 20.87972
KV350-839.19 | Feldspathic Wehrlite | Fe-chr | 0.041 | 1.066 | 7.22 | 30.076 | 0.321 | 52.659 | 0.555 | 2.237 | ─ | 0.044 | 0.282 | 0.057 | 94.558 | 0.01203879 | 0.3130086 | 2.498567 | 6.982257 | 0.07556947 | 7.176208 | 5.755027 | 0.1380315 | 0.9792098 | 0 | 0.01035961 | 0.066609 | 0.01235569 | 73.6461 | 12.00686 | 37.77293
KV350-839.19 | Feldspathic Wehrlite | Fe-chr | 0.001 | 1.1 | 8.623 | 34.547 | 0.286 | 47.84 | 0.571 | 2.717 | ─ | 0.064 | 0.295 | 0.31 | 96.354 | 0.0002864107 | 0.3150518 | 2.910733 | 7.823053 | 0.06567461 | 6.930522 | 4.528531 | 0.1385196 | 1.160084 | 0 | 0.01469808 | 0.06796667 | 0.06554568 | 72.88251 | 14.33866 | 29.67132
KV350-914.3 | Dunite | Al-chr | ─ | 0.715 | 11.848 | 37.598 | 0.421 | 41.099 | 0.462 | 3.931 | ─ | 0.132 | 0.076 | 0.098 | 96.38 | 0 | 0.2005534 | 3.916731 | 8.338066 | 0.09467783 | 6.415032 | 3.226 | 0.109762 | 1.643757 | 0 | 0.02968858 | 0.01714835 | 0.02029285 | 68.0392 | 20.39707 | 20.83872
KV350-914.3 | Dunite | Al-chr | ─ | 2.054 | 12.802 | 39.216 | 0.305 | 38.289 | 0.539 | 4.917 | ─ | 0.036 | 0.182 | 0.254 | 98.594 | 0 | 0.5568954 | 4.090776 | 8.40646 | 0.06630026 | 6.383002 | 2.298913 | 0.1237793 | 1.987394 | 0 | 0.007826493 | 0.03969441 | 0.05083935 | 67.26655 | 23.74313 | 15.53724
KV350-914.3 | Dunite | Al-chr | 0.007 | 2.011 | 12.265 | 40.625 | 0.235 | 37.124 | 0.473 | 4.959 | ─ | 0.06 | 0.085 | 0.22 | 98.064 | 0.001911882 | 0.5492564 | 3.948075 | 8.772696 | 0.0514604 | 6.370286 | 2.109525 | 0.1094234 | 2.019147 | 0 | 0.01314032 | 0.01867526 | 0.0443587 | 68.96356 | 24.06774 | 14.22443
KV350-914.3 | Dunite | Chr | 0.033 | 0.486 | 11.961 | 38.144 | 0.425 | 41.699 | 0.474 | 4.228 | ─ | 0.064 | 0.193 | 0.241 | 97.948 | 0.009100802 | 0.13403 | 3.887657 | 8.317037 | 0.09397166 | 6.230856 | 3.386589 | 0.110721 | 1.738247 | 0 | 0.01415263 | 0.04281616 | 0.04906546 | 68.14621 | 21.81233 | 21.72104
KV350-914.3 | Dunite | Al-chr | ─ | 0.369 | 13.831 | 37.7 | 0.349 | 39.378 | 0.47 | 4.884 | ─ | 0.06 | 0.177 | 0.218 | 97.436 | 0 | 0.1010132 | 4.462315 | 8.159619 | 0.07659837 | 5.941802 | 3.073367 | 0.1089772 | 1.993142 | 0 | 0.01317027 | 0.03897713 | 0.04405564 | 64.64635 | 25.11854 | 19.58145
KV350-914.3 | Dunite | Al-chr | 0 | 1.172 | 14.272 | 41.144 | 0.371 | 34.285 | 0.481 | 6.258 | ─ | 0.097 | 0.154 | 0.164 | 98.398 | 0 | 0.3142729 | 4.51044 | 8.722932 | 0.0797619 | 5.657397 | 2.031283 | 0.1092472 | 2.501644 | 0 | 0.02085655 | 0.03321886 | 0.03246507 | 65.91617 | 30.66101 | 13.3071
KV350-914.3 | Dunite | Al-chr | 0.01 | 1.062 | 14.262 | 40.743 | 0.318 | 34.469 | 0.387 | 6.479 | 0.006 | 0.117 | 0.157 | 0.217 | 98.227 | 0.002681755 | 0.2848024 | 4.507693 | 8.638708 | 0.06837361 | 5.54991 | 2.180743 | 0.08790551 | 2.590227 | 0.001724029 | 0.02515918 | 0.03386909 | 0.04296076 | 65.71158 | 31.82043 | 14.22798
KV350-1046.71 | Dunite | Chr | ─ | 0.538 | 11.704 | 40.103 | 0.25 | 39.417 | 0.479 | 4.129 | ─ | 0.144 | 0.078 | 0.279 | 97.121 | 0 | 0.1499566 | 3.844787 | 8.83765 | 0.05586831 | 6.251354 | 2.936945 | 0.1130849 | 1.71569 | 0 | 0.03218379 | 0.0174889 | 0.05740908 | 69.68416 | 21.53484 | 18.80321
KV350-1046.71 | Dunite | Chr | ─ | 1.336 | 11.536 | 40.206 | 0.237 | 39.043 | 0.558 | 4.018 | ─ | 0.192 | 0.118 | 0.118 | 97.362 | 0 | 0.3715466 | 3.781088 | 8.840449 | 0.05284421 | 6.53276 | 2.547919 | 0.1314398 | 1.665817 | 0 | 0.04281535 | 0.02639815 | 0.02422601 | 70.04257 | 20.31837 | 16.79638
KV350-1046.71 | Dunite | Chr | 0.069 | 1.498 | 10.21 | 40.858 | 0.187 | 39.55 | 0.541 | 3.783 | ─ | 0.164 | 0.241 | 0.29 | 97.391 | 0.01932638 | 0.4195785 | 3.370404 | 9.048054 | 0.04199381 | 6.648206 | 2.616172 | 0.1283467 | 1.579605 | 0 | 0.03683297 | 0.05430042 | 0.05996427 | 72.85973 | 19.19836 | 17.40097
KV350-1046.71 | Dunite | Chr | 0.017 | 2.822 | 10.436 | 40.829 | 0.205 | 37.982 | 0.562 | 3.945 | ─ | 0.08 | 0.121 | 0.196 | 97.195 | 0.004745759 | 0.787796 | 3.433567 | 9.011606 | 0.04588311 | 6.966215 | 1.90132 | 0.132886 | 1.641778 | 0 | 0.01790764 | 0.02717233 | 0.04039299 | 72.41045 | 19.07272 | 13.25286
Kevitsa Dunite
KV148-345.15 | Feldspathic wehrlite | Al-chr | 0.05 | 2.5 | 12.024 | 33.646 | 0.497 | 45.55 | 0.451 | 3.08 | ─ | 0.159 | 0.166 | 0.462 | 98.585 | 0.01374165 | 0.6870826 | 3.894688 | 7.311039 | 0.1095135 | 7.222252 | 3.247242 | 0.104986 | 1.261916 | 0 | 0.03503948 | 0.03669964 | 0.09373549 | 65.24377 | 14.87377 | 22.46764
KV148-345.15 | Feldspathic wehrlite | Al-chr | 0.022 | 0.557 | 13.206 | 35.314 | 0.54 | 43.725 | 0.551 | 3.25 | ─ | 0.108 | 0.108 | 0.478 | 97.859 | 0.006078812 | 0.1539045 | 4.300531 | 7.71471 | 0.1196278 | 6.582822 | 3.521197 | 0.1289537 | 1.338721 | 0 | 0.02392827 | 0.02400516 | 0.09750279 | 64.2077 | 16.89975 | 22.66412
KV148-345.15 | Feldspathic wehrlite | Al-chr | 0.037 | 2.473 | 12.108 | 34.343 | 0.451 | 46.101 | 0.935 | 1.848 | ─ | 0.056 | 0.049 | 0.822 | 99.223 | 0.01019912 | 0.6816874 | 3.933583 | 7.484729 | 0.09967356 | 7.541094 | 3.08662 | 0.2183026 | 0.7594057 | 0 | 0.01237772 | 0.01086531 | 0.1672731 | 65.55022 | 9.148915 | 21.27979
KV34B-378.63 | Wehrlite | Fe-chr | ─ | 0.514 | 10.953 | 35.434 | 0.222 | 45.485 | 0.474 | 3.18 | ─ | 0.04 | 0.098 | 0.133 | 96.533 | 0 | 0.1451646 | 3.645738 | 7.912149 | 0.05026814 | 6.657357 | 4.085855 | 0.1133867 | 1.338861 | 0 | 0.00905835 | 0.02226427 | 0.02772952 | 68.45671 | 16.74368 | 26.11814
KV34B-378.63 | Wehrlite | Fe-chr | 0.01 | 0.421 | 12.706 | 33.3 | 0.302 | 45.079 | 0.413 | 3.601 | 0.045 | 0.132 | 0.199 | 0 | 96.208 | 0.002802362 | 0.1179794 | 4.196506 | 7.37811 | 0.06785368 | 6.486228 | 4.078707 | 0.09803029 | 1.504382 | 0.01351172 | 0.02966126 | 0.04486028 | 0 | 63.74389 | 18.82687 | 26.05649
KV34B-378.63 | Wehrlite | Al-chr | ─ | 0.451 | 12.041 | 37.073 | 0.281 | 42.363 | 0.484 | 3.7 | ─ | 0 | 0.16 | 0.132 | 96.685 | 0 | 0.126261 | 3.972923 | 8.20592 | 0.0630727 | 6.430997 | 3.487546 | 0.1147689 | 1.544206 | 0 | 0 | 0.03603276 | 0.02728098 | 67.37848 | 19.36259 | 22.26133
KV34B-359.64 | Wehrlite | Fe-chr | 0.003 | 0.406 | 10.384 | 33.512 | 0.335 | 47.982 | 0.431 | 3.129 | 0.014 | 0.131 | 0.159 | 0.24 | 96.726 | 0.0008476958 | 0.1147215 | 3.458105 | 7.486793 | 0.07589372 | 6.623599 | 4.715159 | 0.1031531 | 1.31806 | 0.004238585 | 0.02968121 | 0.03614104 | 0.05006372 | 68.40441 | 16.59678 | 30.10946
KV34B-359.64 | Wehrlite | Fe-chr | 0.058 | 0.57 | 7.56 | 32.485 | 0.308 | 47.845 | 0.792 | 3.108 | ─ | 0.056 | 0.162 | 0.306 | 93.25 | 0.01715479 | 0.1685901 | 2.635323 | 7.596558 | 0.07303824 | 6.537156 | 5.297678 | 0.1984123 | 1.370405 | 0 | 0.01328119 | 0.03854403 | 0.06681467 | 74.244 | 17.33031 | 34.11351
KV34B-359.64 | Wehrlite | Fe-chr | 0.028 | 0.533 | 9.979 | 37.311 | 0.257 | 44.847 | 0.48 | 3.275 | ─ | 0.064 | 0.124 | 0.17 | 97.068 | 0.007900201 | 0.150386 | 3.318348 | 8.323264 | 0.05813738 | 6.619976 | 3.962367 | 0.1147116 | 1.377533 | 0 | 0.01447943 | 0.02814405 | 0.03540969 | 71.49581 | 17.22453 | 25.39331
KV148-327.8 | Wehrlite | Fe-chr | 0.012 | 0.763 | 9.372 | 36.423 | 0.275 | 44.002 | 1.09 | 4.053 | ─ | 0.104 | 0.064 | 0.697 | 96.855 | 0.003379536 | 0.2148822 | 3.110734 | 8.110138 | 0.06209416 | 6.102223 | 4.261519 | 0.260009 | 1.701622 | 0 | 0.02348555 | 0.01449908 | 0.1449111 | 72.27725 | 21.80492 | 27.52494
KV148-327.8 | Wehrlite | Chr | ─ | 1.093 | 9.936 | 37.377 | 0.305 | 44.433 | 0.429 | 2.949 | 0.003 | 0.164 | 0.235 | 0.284 | 97.208 | 0 | 0.3087128 | 3.307507 | 8.346716 | 0.06906796 | 6.881614 | 3.614015 | 0.1026308 | 1.241709 | 0.0009078829 | 0.03714239 | 0.05339334 | 0.05921694 | 71.61967 | 15.28573 | 23.67015
KV148-327.8 | Wehrlite | Chr | ─ | 1.007 | 10.23 | 36.969 | 0.286 | 44.719 | 0.453 | 2.777 | ─ | 0.072 | 0.15 | 0.299 | 96.962 | 0 | 0.2850026 | 3.41232 | 8.272443 | 0.06489746 | 6.929643 | 3.655088 | 0.1085935 | 1.171672 | 0 | 0.01633968 | 0.03415037 | 0.06247176 | 70.79684 | 14.46274 | 23.8274
KV148-325.85 | Wehrlite | Fe-chr | 0.535 | 0.959 | 11.572 | 30.773 | 0.604 | 45.613 | 0.444 | 3.863 | ─ | 0.147 | 0.207 | 0.423 | 95.14 | 0.1514971 | 0.2715622 | 3.862014 | 6.88965 | 0.1371292 | 6.577262 | 4.224823 | 0.1064926 | 1.630745 | 0 | 0.03337794 | 0.04715261 | 0.08842685 | 64.07985 | 19.86773 | 28.20971
KV148-321.6 | Wehrlite | Al-chr | 0.086 | 1.41 | 14.08 | 32.83 | 0.462 | 44.413 | 0.602 | 3.097 | 0.003 | 0.208 | 0.038 | 0.63 | 97.859 | 0.02364167 | 0.3876134 | 4.561808 | 7.135546 | 0.1018272 | 6.859578 | 3.351182 | 0.1401723 | 1.269204 | 0.0008836392 | 0.04584949 | 0.008403263 | 0.1278537 | 61.00137 | 15.61371 | 22.26916
Group 1 recrystallized inclusions
Boulder 001 | Wehrlite | Al-chr | 0.624 | 1.624 | 14.288 | 36.368 | 0.338 | 38.302 | 0.47 | 4.503 | 0.116 | 0.061 | 0 | 0.414 | 97.108 | 0.1707206 | 0.4443113 | 4.607098 | 7.866787 | 0.07414131 | 6.548553 | 2.215219 | 0.1089144 | 1.836597 | 0.03400426 | 0.01338205 | 0 | 0.08361703 | 63.06605 | 21.90297 | 15.08069
Boulder 001 | Wehrlite | Al-chr | ─ | 1.606 | 16.012 | 35.209 | 0.289 | 38.662 | 0.536 | 4.536 | ─ | 0.09 | 0.035 | 0.529 | 97.504 | 0 | 0.4352213 | 5.11405 | 7.543884 | 0.06279206 | 6.367044 | 2.395239 | 0.1230312 | 1.832518 | 0 | 0.01955684 | 0.007629875 | 0.1058311 | 59.59807 | 22.34898 | 15.91185
Boulder 001 | Wehrlite | Fe-chr | ─ | 0.511 | 8.135 | 34.158 | 0.482 | 48.975 | 0.596 | 2.076 | 0.015 | 0.097 | 0 | 0.414 | 95.459 | 0 | 0.1487813 | 2.791513 | 7.86315 | 0.1125166 | 7.00139 | 4.923935 | 0.1469805 | 0.9010844 | 0.004679428 | 0.02264596 | 0 | 0.08898584 | 73.80008 | 11.40256 | 31.60705
Boulder 002-1 | Wehrlite | Al-chr | 0.002 | 0.308 | 12.962 | 37.687 | 0.446 | 41.379 | 0.445 | 3.886 | ─ | 0.203 | 0.065 | 0.209 | 97.592 | 0.0005527898 | 0.08512963 | 4.222375 | 8.235657 | 0.09883417 | 6.322806 | 3.242048 | 0.104178 | 1.601192 | 0 | 0.04499016 | 0.01445201 | 0.04264513 | 66.10721 | 20.20687 | 20.64988
Boulder 002-1 | Wehrlite | Al-chr | 0.113 | 0.335 | 14.408 | 38.1 | 0.339 | 33.841 | 2.338 | 6.632 | 0.009 | 0.082 | 0.044 | 1.87 | 98.111 | 0.03031571 | 0.08987401 | 4.555623 | 8.081481 | 0.07291742 | 4.55675 | 3.036031 | 0.5312756 | 2.652434 | 0.002587056 | 0.01763984 | 0.009495695 | 0.37036 | 63.95042 | 36.79243 | 19.37092
Boulder 002-2 | Wehrlite (s) | Al-chr | 0.076 | 3.646 | 13.041 | 34.46 | 0.3 | 37.002 | 0.597 | 7.84 | 0.525 | 0.041 | 0.237 | 0.212 | 97.977 | 0.02013184 | 0.9657986 | 4.071323 | 7.217086 | 0.06371379 | 5.550749 | 2.646411 | 0.1339462 | 3.095969 | 0.1490058 | 0.008708539 | 0.05050135 | 0.0414571 | 63.9336 | 35.80514 | 18.99136
Boulder 002-2 | Wehrlite (s) | Al-chr | 1.307 | 2.555 | 12.292 | 34.488 | 0.246 | 40.583 | 0.527 | 5.201 | 0.013 | 0.163 | 0.031 | 0.351 | 97.757 | 0.3550692 | 0.69411 | 3.935634 | 7.407678 | 0.05358149 | 6.736794 | 2.483608 | 0.1212646 | 2.106371 | 0.003784032 | 0.03550721 | 0.006774603 | 0.07039432 | 65.30437 | 23.8192 | 17.96212
KV103-430.8 | Wehrlite | Mgt | 0.034 | 0.202 | 0.049 | 0.067 | 0.152 | 90.528 | 0.116 | 0.659 | ─ | 0.089 | 0.047 | 0.018 | 91.961 | 0.01054889 | 0.06267284 | 0.01791756 | 0.01643537 | 0.03781062 | 7.725341 | 15.76446 | 0.030484 | 0.3048064 | 0 | 0.02214163 | 0.01173034 | 0.004122813 | 47.8427 | 3.795776 | 99.78256
KV103-430.8 | Wehrlite | Mgt | 0.153 | 0.137 | 0.043 | 0.045 | 0 | 90.135 | 0.037 | 0.223 | ─ | 0.054 | 0.166 | 0 | 90.993 | 0.04815507 | 0.04311925 | 0.01595048 | 0.01119798 | 0 | 7.962864 | 15.76247 | 0.009863666 | 0.1046324 | 0 | 0.01362812 | 0.04202846 | 0 | 41.2472 | 1.296962 | 99.82806
KV103-418.12 | Wehrlite | Fe-chr | ─ | 1.114 | 12.221 | 34.776 | 0.33 | 39.743 | 0.287 | 7.316 | 0.285 | 0.171 | 0.109 | 0.127 | 96.479 | 0 | 0.3030198 | 3.917846 | 7.478976 | 0.07196843 | 5.146368 | 3.894597 | 0.06612318 | 2.966677 | 0.08306245 | 0.03729696 | 0.02385048 | 0.02550249 | 65.62335 | 36.56675 | 25.46917
KV103-418.12 | Wehrlite | Al-chr | ─ | 1.602 | 11.882 | 35.74 | 0.282 | 38.681 | 0.449 | 6.905 | 0.383 | 0.09 | 0.086 | 0.135 | 96.235 | 0 | 0.4382603 | 3.831016 | 7.730381 | 0.06185304 | 5.36895 | 3.480895 | 0.1040404 | 2.816074 | 0.1122645 | 0.01974257 | 0.01892574 | 0.02726444 | 66.86373 | 34.4052 | 23.14072
KV103-345.83 | Dunite | Fe-chr | 0.046 | 1.105 | 12.332 | 31.876 | 0.424 | 47.12 | 0.505 | 2.798 | ─ | 0.105 | 0.182 | 0.4 | 96.893 | 0.01288192 | 0.309446 | 4.070154 | 7.057698 | 0.09519863 | 6.935602 | 4.100004 | 0.1197843 | 1.168103 | 0 | 0.02357781 | 0.04099952 | 0.08269433 | 63.42372 | 14.41443 | 26.92437
KV103-345.83 | Dunite | Fe-chr | ─ | 1.194 | 12.28 | 32.186 | 0.354 | 47.429 | 0.609 | 2.626 | ─ | 0.065 | 0.204 | 0.498 | 97.445 | 0 | 0.3331168 | 4.037804 | 7.099632 | 0.07918404 | 6.979367 | 4.086984 | 0.1439115 | 1.092188 | 0 | 0.01454109 | 0.0457833 | 0.1025686 | 63.74566 | 13.53132 | 26.84492
KV103-345.83 | Dunite | Fe-chr | ─ | 1.07 | 12.105 | 31.229 | 0.332 | 47.371 | 0.494 | 2.707 | ─ | 0.089 | 0.206 | 0.629 | 96.232 | 0 | 0.3020943 | 4.027897 | 6.970976 | 0.07515176 | 6.896776 | 4.28832 | 0.1181332 | 1.139352 | 0 | 0.02014839 | 0.04678545 | 0.1311 | 63.379 | 14.17787 | 28.05171
KV103-439.45 | Wehrlite | Cr-mgt | ─ | 0.799 | 4.493 | 24.735 | 0.194 | 61.35 | 0.52 | 1.396 | ─ | 0.056 | 0.158 | 0.11 | 93.811 | 0 | 0.2401631 | 1.591661 | 5.87825 | 0.04675235 | 7.4449 | 7.97716 | 0.1323881 | 0.6255407 | 0 | 0.01349706 | 0.03820334 | 0.02440874 | 78.69237 | 7.75101 | 51.64189
KV103-439.45 | Wehrlite | Fe-chr | 0.059 | 1.868 | 10.415 | 33.193 | 0.357 | 46.498 | 0.368 | 4.941 | 0.13 | 0.053 | 0.204 | 0.119 | 98.205 | 0.01614998 | 0.5113248 | 3.359959 | 7.183617 | 0.07834846 | 6.349586 | 4.294849 | 0.08532059 | 2.016255 | 0.03812742 | 0.01163288 | 0.0449195 | 0.02404696 | 68.13264 | 24.10105 | 28.9441
KV103-439.45 | Wehrlite | Fe-chr | ─ | 0.635 | 8.416 | 30.437 | 0.402 | 53.647 | 0.492 | 2.005 | ─ | 0.193 | 0.041 | 0.252 | 96.52 | 0 | 0.1824299 | 2.849593 | 6.913547 | 0.09259567 | 7.137066 | 5.752437 | 0.1197219 | 0.8587119 | 0 | 0.04446018 | 0.009475257 | 0.0534461 | 70.81274 | 10.73957 | 37.07524
KV103-439.45 | Wehrlite | Fe-chr | 0.184 | 0.798 | 6.156 | 28.134 | 0.214 | 56.915 | 0.565 | 1.617 | ─ | 0.08 | 0.134 | 0.279 | 95.076 | 0.05420044 | 0.235065 | 2.137166 | 6.552291 | 0.05054067 | 7.364887 | 6.656147 | 0.1409676 | 0.7100774 | 0 | 0.01889585 | 0.03175225 | 0.06067116 | 75.40506 | 8.793567 | 43.37494
KV103-439.45 | Wehrlite | Fe-chr | ─ | 0.635 | 7.803 | 29.035 | 0.395 | 53.979 | 0.63 | 2.011 | ─ | 0.193 | 0.051 | 0.268 | 95 | 0 | 0.1855737 | 2.687566 | 6.708744 | 0.0925512 | 7.081383 | 6.111384 | 0.1559442 | 0.8761238 | 0 | 0.04522635 | 0.01198941 | 0.05781901 | 71.39765 | 11.01003 | 39.40872

## Clinopyroxene
Electronic Appendix B for the article: "Characterization and origin of dunitic rocks in the Ni-Cu-(PGE) sulfide ore-bearing Kevitsa intrusion, northern Finland:
whole-rock and mineral chemical constraints" by Luolavirta et al. (2018) Bulletin of the Geological Society of Finland
Microprobe analyzes of clinopyroxene from Central Dunite, Kevitsa Dunite and Group1 and 2 recrystallized ultramafic inclusions
Mg-number (Mg#) is molar 100 × (Mg/Mg+Fe)
Wo=Wollastonite, En= enstantite, Fs= Ferrosilite, (s)= sulfidic, "─ "= not detected
Relative errors are within ±2% for major oxides and ±3% for nickel.
Sample | Lithology | Mineral | SiO2 | TiO2 | Al2O3 | FeO | MnO | MgO | CaO | Na2O | K2O | Cr2O3 | NiO | Total | Mg# | Wo | En | Fs
Central Dunite
KV350-391.65 | Dunite | cpx | 51.961 | 0.407 | 1.303 | 4.284 | 0.102 | 17.254 | 21.701 | 0.494 | 0.017 | 0.688 | 0.007 | 98.218 | 87.7747 | 44.245 | 48.9387 | 6.8162
KV350-391.65 | Dunite | cpx | 51.931 | 0.477 | 1.306 | 4.362 | 0.099 | 17.167 | 21.682 | 0.448 | 0.008 | 0.678 | 0.017 | 98.175 | 87.5218 | 44.2761 | 48.7705 | 6.9534
KV350-458.24 | Feldspathic wehrlite | cpx | 52.128 | 0.17 | 1.978 | 3.929 | 0.116 | 17.04 | 22.028 | 0.315 | ─ | 1.261 | 0.006 | 98.971 | 88.5457 | 45.1384 | 48.5776 | 6.284
KV350-458.24 | Feldspathic wehrlite | cpx | 51.653 | 0.163 | 1.91 | 3.775 | 0.084 | 17.86 | 21.026 | 0.246 | 0.007 | 1.367 | 0.055 | 98.146 | 89.3987 | 43.0681 | 50.8963 | 6.0355
KV350-458.24 | Feldspathic wehrlite | cpx | 52.384 | 0.17 | 2.221 | 3.417 | 0.062 | 18.754 | 21.192 | 0.211 | 0.005 | 1.175 | 0.05 | 99.641 | 90.7254 | 42.4263 | 52.234 | 5.3397
KV350-458.24 | Feldspathic wehrlite | cpx | 51.903 | 0.136 | 3.121 | 3.976 | 0.1 | 17.041 | 21.626 | 0.419 | 0.002 | 1.335 | 0.009 | 99.668 | 88.4243 | 44.6481 | 48.9446 | 6.4074
KV350-458.24 | Feldspathic wehrlite | cpx | 52.23 | 0.132 | 3.051 | 3.866 | 0.146 | 17.205 | 21.863 | 0.289 | 0.001 | 1.178 | 0.06 | 100.021 | 88.806 | 44.786 | 49.0333 | 6.1807
KV350-458.24 | Feldspathic wehrlite | cpx | 51.333 | 0.148 | 3.286 | 3.784 | 0.084 | 17.17 | 21.772 | 0.297 | ─ | 1.332 | 0.07 | 99.276 | 88.9958 | 44.7876 | 49.1367 | 6.0757
KV350-568.34 | Wehrlite | cpx | 52.098 | 0.205 | 1.364 | 3.959 | 0.079 | 18.075 | 21.081 | 0.206 | 0.007 | 1.171 | 0.051 | 98.296 | 89.0576 | 42.7458 | 50.9892 | 6.265
KV350-568.34 | Wehrlite | cpx | 51.808 | 0.558 | 1.685 | 4.344 | 0.125 | 17.822 | 20.793 | 0.413 | ─ | 0.904 | 0.047 | 98.499 | 87.9722 | 42.4539 | 50.6246 | 6.9215
KV350-568.34 | Wehrlite | cpx | 51.935 | 0.429 | 1.761 | 4.652 | 0.086 | 17.677 | 20.771 | 0.361 | 0.007 | 0.887 | 0.047 | 98.613 | 87.1364 | 42.3942 | 50.1956 | 7.4102
Kevitsa Dunite
KV148-325.85 | Wehrlite | cpx | 52.491 | 0.481 | 1.098 | 3.829 | 0.045 | 17.478 | 22.501 | 0.327 | 0.014 | 0.42 | 0.045 | 98.729 | 89.0536 | 45.1778 | 48.8212 | 6.001
KV148-325.85 | Wehrlite | cpx | 51.375 | 0.568 | 1.415 | 4.497 | 0.156 | 17.123 | 21.928 | 0.46 | 0.024 | 0.758 | 0.076 | 98.38 | 87.1579 | 44.5147 | 48.3598 | 7.1255
KV148-325.85 | Wehrlite | cpx | 52.323 | 0.238 | 1.698 | 4.438 | 0.117 | 16.963 | 21.849 | 0.351 | 0.01 | 1.14 | 0.09 | 99.217 | 87.2004 | 44.6701 | 48.2479 | 7.082
KV148-325.85 | Wehrlite | cpx | 51.684 | 0.447 | 1.866 | 4.459 | 0.143 | 17.224 | 21.451 | 0.374 | 0.012 | 1.139 | 0.066 | 98.865 | 87.3188 | 43.8728 | 49.0095 | 7.1176
KV148-325.85 | Wehrlite | cpx | 51.665 | 0.246 | 1.701 | 4.3 | 0.077 | 17.355 | 21.353 | 0.299 | 0.01 | 1.128 | 0.022 | 98.156 | 87.7969 | 43.7078 | 49.4229 | 6.8694
KV148-327.8 | Wehrlite | cpx | 52.613 | 0.349 | 1.173 | 3.773 | 0.097 | 16.99 | 22.784 | 0.478 | ─ | 0.996 | ─ | 99.253 | 88.9211 | 46.1535 | 47.8809 | 5.9656
KV148-327.8 | Wehrlite | cpx | 52.482 | 0.33 | 1.211 | 3.773 | 0.088 | 17.04 | 22.736 | 0.545 | ─ | 1.066 | 0.013 | 99.284 | 88.951 | 46.0361 | 48.0014 | 5.9625
KV148-345.15 | Feldspathic wehrlite | cpx | 52.417 | 0.176 | 1.256 | 3.814 | 0.156 | 17.493 | 22.409 | 0.292 | ─ | 0.965 | 0.04 | 99.018 | 89.1011 | 45.0684 | 48.9447 | 5.987
KV148-345.15 | Feldspathic wehrlite | cpx | 52.645 | 0.224 | 1.382 | 4.368 | 0.105 | 17.685 | 22.274 | 0.35 | 0.015 | 0.87 | 0.014 | 99.932 | 87.8307 | 44.2939 | 48.927 | 6.7791
KV148-345.15 | Feldspathic wehrlite | cpx | 51.807 | 0.246 | 1.561 | 3.789 | 0.074 | 17.507 | 22.266 | 0.208 | 0.009 | 1.131 | 0.136 | 98.734 | 89.1716 | 44.9097 | 49.1249 | 5.9654
KV34B-370.85 | Wehrlite | cpx | 52.299 | 0.29 | 1.154 | 4.482 | 0.101 | 17.423 | 21.933 | 0.426 | ─ | 0.758 | 0.048 | 98.914 | 87.3866 | 44.1566 | 48.7997 | 7.0437
KV34B-370.85 | Wehrlite | cpx | 52.628 | 0.273 | 1.087 | 4.4 | 0.052 | 17.535 | 22.066 | 0.413 | 0.006 | 0.994 | 0.045 | 99.498 | 87.6609 | 44.2249 | 48.8929 | 6.8822
KV34B-436.89 | Feldspathic wehrlite | cpx | 52.42 | 0.402 | 1.753 | 4.501 | 0.098 | 16.671 | 22.15 | 0.618 | 0.022 | 0.712 | ─ | 99.347 | 86.8469 | 45.3378 | 47.4724 | 7.1898
KV34B-436.89 | Feldspathic wehrlite | cpx | 52.469 | 0.414 | 1.737 | 4.575 | 0.173 | 16.847 | 21.8 | 0.534 | 0.015 | 0.676 | 0.05 | 99.29 | 86.7808 | 44.6646 | 48.0205 | 7.3149
Group 1 recrystallized inclusions
Boulder 001 | Wehrlite | cpx | 52.597 | 0.39 | 2.104 | 3.17 | 0.123 | 17.569 | 22.196 | 0.468 | 0.012 | 0.668 | 0.047 | 99.344 | 90.8082 | 45.1934 | 49.7689 | 5.0377
Boulder 001 | Wehrlite | cpx | 52.838 | 0.456 | 2.352 | 3.629 | 0.099 | 17.709 | 21.852 | 0.38 | ─ | 0.855 | 0.047 | 100.217 | 89.6884 | 44.3065 | 49.9506 | 5.7429
Boulder 001 | Wehrlite | cpx | 52.713 | 0.395 | 2.136 | 3.548 | 0.057 | 17.393 | 21.92 | 0.356 | ─ | 0.731 | 0.026 | 99.275 | 89.7325 | 44.8381 | 49.4981 | 5.6638
Boulder 002-1 | Wehrlite | cpx | 52.415 | 0.311 | 2.379 | 4.487 | 0.152 | 18.188 | 20.424 | 0.427 | ─ | 0.815 | ─ | 99.598 | 87.841 | 41.4878 | 51.3977 | 7.1145
Boulder 002-1 | Wehrlite | cpx | 52.364 | 0.356 | 2.347 | 4.01 | 0.156 | 18.271 | 20.79 | 0.367 | ─ | 0.999 | 0.003 | 99.663 | 89.035 | 42.137 | 51.5183 | 6.3447
Boulder 002-1 | Wehrlite | cpx | 52.56 | 0.326 | 2.123 | 4.232 | 0.168 | 18.622 | 20.089 | 0.466 | ─ | 0.91 | 0.034 | 99.53 | 88.6916 | 40.7498 | 52.5499 | 6.7003
Boulder 002-1 | Wehrlite | cpx | 52.482 | 0.402 | 2.43 | 3.713 | 0.086 | 17.111 | 21.518 | 0.415 | 0.004 | 0.9 | ─ | 99.061 | 89.147 | 44.6246 | 49.3655 | 6.0099
Boulder 002-2 | Wehrlite (s) | cpx | 52.723 | 0.383 | 2.216 | 4.508 | 0.174 | 16.726 | 21.818 | 0.466 | 0.013 | 0.856 | 0.003 | 99.886 | 86.8654 | 44.8874 | 47.8738 | 7.2388
Boulder 002-2 | Wehrlite (s) | cpx | 52.519 | 0.385 | 2.022 | 4.445 | 0.207 | 17.778 | 20.771 | 0.384 | 0.019 | 0.626 | 0.032 | 99.188 | 87.6978 | 42.4127 | 50.5028 | 7.0845
KV103-345.83 | Dunite | cpx | 51.905 | 0.454 | 1.468 | 4.88 | 0.192 | 16.984 | 21.097 | 0.32 | ─ | 0.777 | 0.012 | 98.089 | 86.1156 | 43.4683 | 48.6826 | 7.8491
KV103-345.83 | Dunite | cpx | 52.279 | 0.371 | 2.581 | 5.456 | 0.167 | 17.598 | 20.341 | 0.386 | 0.006 | 0.813 | 0.045 | 100.043 | 85.1837 | 41.442 | 49.8819 | 8.6761
KV103-345.83 | Dunite | cpx | 51.321 | 0.428 | 2.674 | 4.927 | 0.164 | 16.724 | 20.904 | 0.502 | 0.006 | 0.846 | ─ | 98.496 | 85.8156 | 43.5348 | 48.4559 | 8.0092
KV103-418.12 | Wehrilite | cpx | 52.361 | 0.259 | 1.237 | 5.515 | 0.101 | 16.944 | 21.496 | 0.48 | ─ | 0.8 | 0.01 | 99.203 | 84.5597 | 43.5376 | 47.7444 | 8.718
KV103-418.12 | Wehrilite | cpx | 52.412 | 0.281 | 1.257 | 5.616 | 0.159 | 16.901 | 20.946 | 0.567 | 0.011 | 0.894 | 0.022 | 99.066 | 84.2883 | 42.8851 | 48.1412 | 8.9737
KV103-418.12 | Wehrilite | cpx | 52.499 | 0.241 | 1.061 | 5.334 | 0.137 | 17.122 | 21.079 | 0.514 | 0.004 | 0.886 | 0.001 | 98.878 | 85.1229 | 42.9641 | 48.5506 | 8.4853
KV103-430.8 | Wehrilite | cpx | 51.951 | 0.26 | 0.895 | 5.265 | 0.119 | 16.875 | 21.488 | 0.534 | 0.005 | 0.637 | 0.028 | 98.057 | 85.1026 | 43.7867 | 47.839 | 8.3743
KV103-430.8 | Wehrilite | cpx | 52.32 | 0.257 | 1.029 | 5.157 | 0.123 | 16.884 | 21.152 | 0.512 | ─ | 0.7 | 0.001 | 98.135 | 85.3693 | 43.4625 | 48.2657 | 8.2718
KV103-439.45 | Wehrlite | cpx | 51.69 | 0.176 | 1.214 | 5.916 | 0.147 | 17.239 | 20.764 | 0.585 | ─ | 0.776 | 0.08 | 98.587 | 83.8551 | 42.0613 | 48.5846 | 9.3541
KV103-439.45 | Wehrlite | cpx | 52.315 | 0.233 | 1.256 | 5.752 | 0.099 | 16.903 | 21.282 | 0.538 | 0.008 | 0.749 | ─ | 99.135 | 83.968 | 43.179 | 47.7115 | 9.1096
KV309-217.62 | Wehrlite | cpx | 51.642 | 0.24 | 1.216 | 5.367 | 0.162 | 16.532 | 21.65 | 0.376 | 0.001 | 0.538 | ─ | 97.724 | 84.593 | 44.3285 | 47.0942 | 8.5773
KV309-217.62 | Wehrlite | cpx | 51.807 | 0.279 | 1.119 | 5.746 | 0.174 | 16.4 | 21.357 | 0.449 | ─ | 0.651 | 0.057 | 98.039 | 83.5723 | 43.8912 | 46.8914 | 9.2174
KV309-313.48 | Wehrlite | cpx | 52.333 | 0.23 | 2.148 | 6.211 | 0.157 | 17.12 | 21.069 | 0.357 | 0.002 | 0.592 | ─ | 100.219 | 83.0882 | 42.3636 | 47.889 | 9.7473
KV309-313.48 | Wehrlite | cpx | 52.317 | 0.216 | 1.908 | 5.641 | 0.193 | 17.03 | 21.102 | 0.369 | ─ | 0.734 | 0.02 | 99.53 | 84.3279 | 42.892 | 48.158 | 8.95
Group 2 recrystallized inclusion
KV114-106.9 | plag-Lherzolite | cpx | 52.123 | 0.418 | 1.966 | 5.113 | 0.222 | 17.26 | 20.926 | 0.419 | 0.001 | 0.874 | 0.029 | 99.351 | 85.7494 | 42.7677 | 49.0764 | 8.1559
KV114-106.9 | plag-Lherzolite | cpx | 52.155 | 0.417 | 1.979 | 5.357 | 0.142 | 17.454 | 20.239 | 0.445 | ─ | 0.866 | 0.03 | 99.084 | 85.3106 | 41.5561 | 49.8588 | 8.585
KV114-106.9 | plag-Lherzolite | cpx | 51.961 | 0.401 | 1.883 | 5.356 | 0.171 | 17.535 | 20.423 | 0.36 | ─ | 0.818 | ─ | 98.908 | 85.3692 | 41.6813 | 49.7862 | 8.5325
KV124.118.5 | plag-olivine websterite (s) | cpx | 52.594 | 0.503 | 1.465 | 4.928 | 0.119 | 17.572 | 21.236 | 0.548 | ─ | 0.428 | 0.054 | 99.447 | 86.4034 | 42.8759 | 49.3571 | 7.7669
KV124.118.5 | plag-olivine websterite (s) | cpx | 51.816 | 0.673 | 1.961 | 5.216 | 0.174 | 17.323 | 20.009 | 0.567 | ─ | 0.64 | 0.006 | 98.385 | 85.5484 | 41.5284 | 50.0215 | 8.4501
KV124-123.03 | plag-wehrlite (s) | cpx | 52.563 | 0.552 | 1.709 | 5.182 | 0.186 | 17.864 | 20.451 | 0.477 | ─ | 0.57 | 0.014 | 99.568 | 86.0032 | 41.4418 | 50.3619 | 8.1963
KV124-123.03 | plag-wehrlite (s) | cpx | 51.687 | 0.64 | 1.932 | 5.263 | 0.15 | 17.168 | 20.666 | 0.507 | ─ | 0.699 | ─ | 98.712 | 85.3265 | 42.4722 | 49.0865 | 8.4413
KV124-123.03 | plag-wehrlite (s) | cpx | 52.184 | 0.569 | 1.829 | 4.722 | 0.152 | 17.16 | 21.16 | 0.566 | 0.002 | 0.769 | ─ | 99.113 | 86.6255 | 43.4329 | 49.0015 | 7.5656
KV124-130.05 | plag-olivine websterite (s) | cpx | 50.011 | 0.855 | 3.439 | 5.395 | 0.103 | 15.486 | 22.254 | 0.63 | ─ | 0.508 | 0.01 | 98.691 | 83.6509 | 46.3526 | 44.8765 | 8.7709
KV124-132.8 | Dunite/lherzolite | cpx | 52.289 | 0.403 | 1.939 | 5.918 | 0.313 | 16.813 | 20.791 | 0.389 | ─ | 0.851 | 0.021 | 99.727 | 83.5082 | 42.6038 | 47.9306 | 9.4656
KV124-132.8 | Dunite/lherzolite | cpx | 52.215 | 0.393 | 1.645 | 6.065 | 0.313 | 17.357 | 20.089 | 0.399 | 0.008 | 0.764 | 0.042 | 99.29 | 83.6104 | 41.0227 | 49.3111 | 9.6662
KV124-132.8 | Dunite/lherzolite | cpx | 52.292 | 0.421 | 1.682 | 6.176 | 0.237 | 17.282 | 20.038 | 0.407 | ─ | 0.827 | ─ | 99.362 | 83.2995 | 40.9764 | 49.1663 | 9.8572
KV124-132.8 | Dunite/lherzolite | cpx | 51.814 | 0.405 | 1.67 | 5.176 | 0.273 | 16.426 | 20.915 | 0.402 | 0.013 | 0.884 | 0.034 | 98.012 | 84.9777 | 43.7489 | 47.8008 | 8.4502
KV124-132.8 | Dunite/lherzolite | cpx | 52.076 | 0.369 | 1.787 | 5.85 | 0.24 | 16.637 | 20.789 | 0.418 | 0.004 | 0.909 | 0.014 | 99.093 | 83.523 | 42.8645 | 47.7212 | 9.4142
KV124-132.8 | Dunite/lherzolite | cpx | 52.068 | 0.391 | 1.672 | 5.784 | 0.307 | 16.795 | 20.362 | 0.334 | ─ | 0.78 | 0.06 | 98.553 | 83.8077 | 42.2078 | 48.4343 | 9.3579
KV124-132.8 | Dunite/lherzolite | cpx | 52.342 | 0.412 | 1.518 | 5.908 | 0.291 | 17.276 | 20.007 | 0.32 | 0.004 | 0.831 | 0.009 | 98.918 | 83.9021 | 41.1221 | 49.3998 | 9.4781
KV124-132.8 | Dunite/lherzolite | cpx | 52.283 | 0.474 | 1.824 | 6.436 | 0.283 | 17.517 | 18.75 | 0.374 | 0.002 | 0.978 | 0.082 | 99.003 | 82.9103 | 38.9461 | 50.6199 | 10.4339
KV175-318.2 | Plag-lherzolite | cpx | 51.503 | 0.552 | 1.842 | 6.071 | 0.183 | 16.698 | 20.443 | 0.513 | 0.001 | 0.475 | 0.001 | 98.282 | 83.0568 | 42.2261 | 47.9851 | 9.7887
KV175-318.2 | Plag-lherzolite | cpx | 50.93 | 0.712 | 2.198 | 6.337 | 0.205 | 16.383 | 20.762 | 0.38 | 0.004 | 0.502 | 0.046 | 98.459 | 82.1676 | 42.8082 | 46.9931 | 10.1987
KV175-318.2 | Plag-lherzolite | cpx | 51.276 | 0.567 | 2.162 | 5.612 | 0.126 | 16.237 | 21.071 | 0.51 | 0.005 | 0.561 | 0.053 | 98.18 | 83.7571 | 43.8619 | 47.0197 | 9.1185
KV175-318.2 | Plag-lherzolite | cpx | 50.89 | 0.603 | 2.193 | 5.945 | 0.168 | 15.857 | 20.615 | 0.465 | ─ | 0.689 | 0.079 | 97.504 | 82.6221 | 43.5691 | 46.6244 | 9.8065
KV175-318.2 | Plag-lherzolite | cpx | 52.148 | 0.522 | 1.967 | 5.326 | 0.123 | 16.314 | 21.709 | 0.435 | 0.004 | 0.329 | 0.003 | 98.88 | 84.5191 | 44.7025 | 46.7369 | 8.5605
KV175-318.2 | Plag-lherzolite | cpx | 50.912 | 0.698 | 2.344 | 6.044 | 0.165 | 16.383 | 20.706 | 0.491 | ─ | 0.459 | 0.103 | 98.305 | 82.8511 | 42.9448 | 47.2708 | 9.7843
KV175-615.91 | Wehrlite/olivine websterite (s) | cpx | 53.186 | 0.307 | 1.218 | 2.766 | 0.113 | 18.862 | 22.347 | 0.319 | 0.006 | 0.279 | 0.047 | 99.45 | 92.3969 | 44.0357 | 51.7093 | 4.255
KV175-615.91 | Wehrlite/olivine websterite (s) | cpx | 51.708 | 0.816 | 2.571 | 2.847 | 0.092 | 17.56 | 22.101 | 0.324 | 0.001 | 0.893 | 0.023 | 98.936 | 91.6625 | 45.3323 | 50.1098 | 4.5579
KV175-615.91 | Wehrlite/olivine websterite (s) | cpx | 52.021 | 0.772 | 2.655 | 2.876 | 0.074 | 17.706 | 22.233 | 0.465 | 0.024 | 0.88 | 0 | 99.706 | 91.6479 | 45.2718 | 50.1572 | 4.571

## (Olivine) Inclusion - host
Electronic Appendix B for the article: "Characterization and origin of dunitic rocks in the Ni-Cu-(PGE) sulfide ore-bearing Kevitsa intrusion, northern Finland:
whole-rock and mineral chemical constraints" by Luolavirta et al. (2018) Bulletin of the Geological Society of Finland
Microprobe analyses of olivine in Group 1 recrystallized ultramafic inclusions and their host Kevitsa olivine pyroxenites (OLPX)
Fo is molar 100 × (Mg/Mg+Fe), "─ "= not detected
Relative errors are within ±2% for major oxides and ±3% for nickel.
1 | Sample | KV103-418.12
|  | Wehrlite inc. | Wehrlite inc. | Wehrlite inc. | Wehrlite inc. | Wehrlite inc. | Wehrlite inc. | Wehrlite inc. | Host OLPX | Host OLPX
| Mineral | ol | ol | ol | ol | ol | ol | ol | ol | ol
| SiO2 | 39.573 | 39.453 | 38.289 | 39.724 | 39.447 | 39.806 | 39.055 | 39.27 | 39.231
| TiO2 | 0.019 | 0.009 | ─ | ─ | 0.012 | ─ | ─ | ─ | ─
| Al2O3 | 0.024 | ─ | ─ | ─ | 0.004 | ─ | 0.015 | ─ | ─
| FeO | 14.354 | 17.781 | 16.577 | 14.311 | 16.768 | 13.107 | 17.893 | 18.092 | 18.088
| MnO | 0.305 | 0.243 | 0.293 | 0.391 | 0.255 | 0.28 | 0.262 | 0.262 | 0.197
| MgO | 46.38 | 43.82 | 44.799 | 46.756 | 43.947 | 47.362 | 43.747 | 43.309 | 43.328
| CaO | 0.021 | 0.031 | 0.045 | 0.036 | 0.056 | 0.029 | 0.034 | 0.09 | 0.107
| Na2O | 0.042 | 0.022 | ─ | ─ | 0.029 | ─ | 0.06 | 0.016 | 0.041
| K2O | 0.009 | 0.005 | 0.001 | 0.009 | 0.007 | 0.004 | 0.005 | 0.006 | 0.009
| Cr2O3 | ─ | ─ | 0.038 | 0.007 | ─ | 0.07 | ─ | ─ | 0.031
| NiO | 0.215 | 0.128 | 0.158 | 0.124 | 0.167 | 0.142 | 0.136 | 0.145 | 0.225
| Total | 100.942 | 101.492 | 100.2 | 101.358 | 100.692 | 100.8 | 101.207 | 101.19 | 101.257
| Fo | 85.2055 | 81.4571 | 82.8097 | 85.3449 | 82.3677 | 86.56 | 81.3363 | 81.0134 | 81.0234
| Ni (ppm) | 1689.556 | 1005.8752 | 1241.6272 | 974.4416 | 1312.3528 | 1115.8928 | 1068.7424 | 1139.468 | 1768.14
2 | Sample | KV103-430.8
|  | Wehrlite inc. | Wehrlite inc. | Wehrlite inc. | Wehrlite inc. | Wehrlite inc. | Wehrlite inc. | Host OLPX | Host OLPX | Host OLPX | Host OLPX | Host OLPX
| Mineral | ol | ol | ol (in cpx) | ol (in cpx) | ol | ol | ol | ol | ol | ol | ol
| SiO2 | 39.577 | 39.426 | 39.847 | 39.95 | 39.377 | 38.916 | 38.874 | 38.83 | 38.81 | 38.175 | 38.96
| TiO2 | ─ | 0.009 | 0.002 | 0.019 | 0.009 | 0.021 | ─ | ─ | 0.023 | 0.022 | 0.007
| Al2O3 | ─ | ─ | ─ | 0.001 | ─ | 0.003 | 0.008 | ─ | 0.024 | 0.035 | ─
| FeO | 15.775 | 16.738 | 13.366 | 13.188 | 14.602 | 17.653 | 17.821 | 18.018 | 18.362 | 17.472 | 18.046
| MnO | 0.316 | 0.245 | 0.382 | 0.367 | 0.338 | 0.207 | 0.232 | 0.236 | 0.208 | 0.222 | 0.27
| MgO | 45.827 | 44.351 | 46.809 | 46.924 | 46.275 | 43.811 | 42.718 | 43.077 | 43.056 | 42.951 | 42.989
| CaO | 0.026 | 0.04 | 0.031 | 0.095 | 0.031 | 0.033 | 0.032 | ─ | 0.046 | 0.059 | 0.067
| Na2O | 0.005 | 0.03 | 0.023 | 0.016 | 0.021 | 0.038 | ─ | 0.022 | 0.025 | ─ | 0.047
| K2O | ─ | ─ | 0.004 | ─ | 0.008 | ─ | 0.009 | 0.009 | 0.017 | ─ | 0.014
| Cr2O3 | 0.046 | 0.021 | 0.016 | 0.018 | 0.035 | ─ | ─ | 0.005 | ─ | 0.017 | 0.005
| NiO | 0.084 | 0.181 | 0.116 | 0.167 | 0.099 | 0.12 | 0.184 | 0.19 | 0.11 | 0.109 | 0.149
| Total | 101.656 | 101.041 | 100.596 | 100.745 | 100.795 | 100.802 | 99.878 | 100.387 | 100.681 | 99.062 | 100.554
| Fo | 83.814 | 82.5267 | 86.1915 | 86.38 | 84.9596 | 81.5625 | 81.0339 | 80.9935 | 80.6929 | 81.4187 | 80.9378
| Ni (ppm) | 660.1056 | 1422.3704 | 911.5744 | 1312.3528 | 777.9816 | 943.008 | 1445.9456 | 1493.096 | 864.424 | 856.5656 | 1170.9016
3 | Sample | KV103-439.45
|  | Wehrlite inc. | Wehrlite inc. | Wehrlite inc. | Wehrlite inc. | Wehrlite inc. | Wehrlite inc. | Host OLPX | Host OLPX
| Mineral | ol | ol | ol | ol | ol (marging) | ol (marging) | ol | ol
| SiO2 | 39.289 | 39.458 | 38.98 | 39.152 | 39.038 | 38.784 | 38.661 | 39.117
| TiO2 | 0.009 | ─ | 0.011 | ─ | 0.003 | 0.008 | 0.008 | ─
| Al2O3 | 0.04 | 0.013 | ─ | 0.004 | 0.019 | 0.011 | ─ | 0.005
| FeO | 17.702 | 17.077 | 17.266 | 17.263 | 17.207 | 18.309 | 18.963 | 17.245
| MnO | 0.257 | 0.218 | 0.285 | 0.294 | 0.206 | 0.368 | 0.311 | 0.28
| MgO | 43.369 | 43.646 | 43.972 | 43.429 | 43.041 | 42.966 | 42.812 | 43.704
| CaO | 0.095 | 0.025 | 0.004 | 0.039 | 0.061 | 0.067 | 0.009 | 0.06
| Na2O | ─ | 0.014 | 0.003 | 0.025 | 0.016 | 0.011 | 0.008 | 0.044
| K2O | ─ | ─ | 0.008 | 0.006 | 0.005 | 0.001 | ─ | 0.007
| Cr2O3 | ─ | 0.018 | 0.018 | 0.039 | ─ | ─ | 0.038 | ─
| NiO | 0.195 | 0.199 | 0.284 | 0.243 | 0.21 | 0.239 | 0.24 | 0.224
| Total | 100.956 | 100.668 | 100.831 | 100.494 | 99.806 | 100.764 | 101.05 | 100.686
| Fo | 81.3664 | 82 | 81.9476 | 81.7661 | 81.6804 | 80.7057 | 80.0964 | 81.8749
| Ni (ppm) | 1532.388 | 1563.8216 | 2231.7856 | 1909.5912 | 1650.264 | 1878.1576 | 1886.016 | 1760.2816
4 | Sample | KV309-217.62
|  | Wehrlite inc. | Wehrlite inc. | Host OLPX | Host OLPX | Host OLPX | Host OLPX | Host OLPX
| Mineral | ol | ol | ol | ol | ol | ol | ol
| SiO2 | 39.389 | 39.287 | 38.819 | 38.416 | 39.123 | 38.533 | 38.38
| TiO2 | 0.004 | 0.01 | ─ | 0.02 | ─ | 0.01 | ─
| Al2O3 | 0.043 | 0.018 | 0.01 | 0.009 | 0.011 | 0.026 | ─
| FeO | 18.993 | 19.124 | 20.184 | 20.9 | 20.749 | 21.145 | 20.918
| MnO | 0.24 | 0.218 | 0.3 | 0.275 | 0.304 | 0.242 | 0.223
| MgO | 41.456 | 42.285 | 40.229 | 40.896 | 40.353 | 41.177 | 40.774
| CaO | 0.011 | 0 | 0.03 | 0.099 | 0.047 | 0.046 | 0.037
| Na2O | ─ | 0.038 | 0.025 | 0.075 | 0.011 | 0.006 | 0.05
| K2O | 0.002 | ─ | ─ | 0.006 | 0.005 | ─ | 0.008
| Cr2O3 | 0.026 | 0.019 | ─ | 0.01 | 0.003 | 0.034 | 0.031
| NiO | 0.121 | 0.07 | 0.178 | 0.151 | 0.09 | 0.1 | 0.149
| Total | 100.285 | 101.069 | 99.775 | 100.857 | 100.696 | 101.319 | 100.57
| Fo | 79.5525 | 79.7612 | 78.034 | 77.7169 | 77.6108 | 77.6334 | 77.6501
| Ni (ppm) | 950.8664 | 550.088 | 1398.7952 | 1186.6184 | 707.256 | 785.84 | 1170.9016
5 | Sample | KV309-313.48
|  | Wehrlite inc. | Wehrlite inc. | Wehrlite inc. | Host OLPX | Host OLPX
| Mineral | ol | ol | ol | ol | ol
| SiO2 | 39.117 | 39.331 | 39.074 | 38.66 | 38.885
| TiO2 | 0.014 | ─ | 0.017 | 0.002 | 0.007
| Al2O3 | ─ | ─ | 0.046 | 0.033 | 0.066
| FeO | 18.654 | 20.364 | 19.477 | 21.291 | 21.199
| MnO | 0.24 | 0.281 | 0.253 | 0.292 | 0.281
| MgO | 42.214 | 42.725 | 42.635 | 41.207 | 41.65
| CaO | 0.015 | 0.02 | 0.008 | 0.061 | 0.013
| Na2O | ─ | ─ | 0.044 | ─ | ─
| K2O | ─ | ─ | 0.003 | 0.004 | ─
| Cr2O3 | 0.048 | 0.039 | 0.007 | 0.007 | ─
| NiO | 0.144 | 0.177 | 0.204 | 0.148 | 0.181
| Total | 100.446 | 102.937 | 101.768 | 101.705 | 102.282
| Fo | 80.1334 | 78.9011 | 79.5989 | 77.5267 | 77.7873
| Ni (ppm) | 1131.6096 | 1390.9368 | 1603.1136 | 1163.0432 | 1422.3704
6 | Sample | Boulder 002
|  | Wehrlite inc. 1 | Wehrlite inc. 1 | Wehrlite inc. 1 | Wehrlite inc. 1 | Wehrlite inc. 1 | Wehrlite inc. 1 | Wehrlite inc. 2 | Wehrlite inc. 2 | Wehrlite inc. 2 | Host OLPX | Host OLPX | Host OLPX | Host OLPX
| Mineral | ol | ol | ol | ol | ol | ol (coarse,marging) | ol | ol | ol | ol | ol | ol | ol
| SiO2 | 39.958 | 40.029 | 40.041 | 40.544 | 40.325 | 39.625 | 39.89 | 39.674 | 39.544 | 39.96 | 39.548 | 40.091 | 40.207
| TiO2 | 0.012 | 0.022 | ─ | 0.022 | ─ | ─ | ─ | 0.027 | 0.001 | ─ | ─ | 0.013 | ─
| Al2O3 | 0.015 | 0.008 | ─ | ─ | 0.021 | ─ | ─ | 0.005 | 0.007 | ─ | 0.018 | 0.029 | 0.004
| FeO | 12.662 | 12.251 | 12.687 | 12.538 | 12.652 | 14.662 | 14.251 | 15.127 | 15.436 | 14.95 | 14.982 | 14.012 | 14.524
| MnO | 0.214 | 0.208 | 0.209 | 0.215 | 0.283 | 0.22 | 0.225 | 0.261 | 0.256 | 0.263 | 0.292 | 0.24 | 0.208
| MgO | 47.594 | 47.701 | 47.411 | 47.419 | 48.04 | 45.928 | 46.435 | 45.96 | 45.634 | 46.045 | 45.451 | 46.713 | 46.292
| CaO | 0.032 | 0.06 | 0.008 | 0.017 | 0.037 | 0.033 | 0.029 | 0.031 | 0.047 | 0.041 | 0.073 | 0.058 | 0.06
| Na2O | ─ | ─ | 0.048 | 0.003 | ─ | ─ | ─ | ─ | 0.037 | ─ | ─ | 0.026 | 0.059
| K2O | 0.02 | 0.011 | ─ | 0.01 | 0.001 | 0.005 | 0.013 | 0.002 | ─ | 0.005 | 0.007 | 0.008 | ─
| Cr2O3 | 0.035 | 0.042 | 0.056 | 0.023 | 0.009 | 0.035 | ─ | ─ | ─ | ─ | ─ | ─ | 0.045
| NiO | 0.135 | 0.11 | 0.107 | 0.093 | 0.145 | 0.185 | 0.152 | 0.198 | 0.144 | 0.137 | 0.204 | 0.138 | 0.151
| Total | 100.677 | 100.442 | 100.567 | 100.884 | 101.513 | 100.693 | 100.995 | 101.285 | 101.106 | 101.401 | 100.575 | 101.328 | 101.55
| Fo | 87.0131 | 87.4061 | 86.9461 | 87.0819 | 87.126 | 84.8105 | 85.3107 | 84.4132 | 84.0499 | 84.5912 | 84.3935 | 85.595 | 85.0324
| Ni (ppm) | 1060.884 | 864.424 | 840.8488 | 730.8312 | 1139.468 | 1453.804 | 1194.4768 | 1555.9632 | 1131.6096 | 1076.6008 | 1603.1136 | 1084.4592 | 1186.6184