## XRF
Electronic Appendix A for the article: "Valorization of Finnish mining tailings for use in the ceramics industry"
by Solismaa et al. (2018) Bulletin of the Geological Society of Finland
XRF= Total concentration determined by X-Ray Fluorescence (Panalytical AXIOS PW4400 fitted with rhodium tube with maximum power rating 3 kW)
SAMPLE ID | Na2O | MgO | Al2O3 | SiO2 | P2O5 | K2O | CaO | TiO2 | MnO | Fe2O3 | S | Cl | Cr | Ni | Cu | Zn | As | Sr | Mo | Sn | Pb | Th | U
| % | % | % | % | % | % | % | % | % | % | bar: S to U
| XRF | XRF | XRF | XRF | XRF | XRF | XRF | XRF | XRF | XRF | XRF | XRF | XRF | XRF | XRF | XRF | XRF | XRF | XRF | XRF | XRF | XRF | XRF
CERAT 1 | 0.481 | 16.2 | 7.01 | 29.7 | 0.75 | 5.8 | 15.25 | 0.2221 | 0.09101 | 6.9 | 0.0467 | 0.0108 | 0.0022 | <0.002 | <0.002 | 0.0067 | <0.002 | 0.1634 | <0.001 | <0.002 | <0.002 | <0.003 | <0.001
CERAT 2 | 3.91 | 3.14 | 14.3 | 57.3 | 0.26 | 4.66 | 5.36 | 0.5401 | 0.115 | 5.03 | 0.1061 | 0.0106 | 0.0184 | 0.0066 | 0.0021 | 0.0104 | <0.002 | 0.0901 | <0.001 | <0.002 | 0.004 | <0.003 | <0.001
CERAT 5 | 0.111 | 0.114 | 5.16 | 89.8 | 0.04301 | 1.2 | 0.04 | 0.121 | <0.007747 | 0.57 | 0.0153 | <0.006 | 0.0058 | <0.002 | <0.002 | <0.002 | <0.002 | 0.0094 | <0.001 | <0.002 | <0.002 | <0.003 | <0.001
CERAT 7 | 3.45 | 4.835 | 11.05 | 73.15 | 0.085 | 1.51 | 1.945 | 0.154 | 0.035495 | 2.93 | 0.0322 | 0.0151 | 0.0286 | 0.0151 | <0.004 | <0.005 | 0.0151 | <0.007 | <0.009 | 0.0286 | 0.0151 | <0.012 | <0.013
CERAT 10, coarse | 0.74 | 6.4 | 2.91 | 44.29 | 0.156 | 0.358 | 32.56 | 0.081 | 0.007 | 1.06 | 0.06 | 0.02 | 0.003 | <0.002 | <0.002 | 0.002 | <0.001 | 0.027 | <0.001 | 0.003 | <0.003 | <0.003 | 0.001
CERAT 10, fine | 0.44 | 1.7 | 1.49 | 13.02 | 0.045 | 0.24 | 50.56 | 0.037 | <0.005 | 0.57 | 0.03 | 0.02 | <0.002 | <0.002 | <0.002 | 0.002 | <0.001 | 0.129 | <0.001 | <0.003 | <0.003 | <0.003 | 0.002

## Water leaching
Water=Dissolution in water (1:20), measurements are made with ICP-OES(P) ICP-MS (M) and ion cromatography (IC)
SAMPLE ID | pH | EC | Al | As | Cd | Co | Cr | Cu | Mn | Mo | Ni | Pb | Th | U | Zn | Ca | Fe | K | Mg | Na | S | Si | Cl | F | SO4 | NO3
|  | µS/cm 25°C | mg/kg | mg/kg | mg/kg | mg/kg | mg/kg | mg/kg | mg/kg | mg/kg | mg/kg | mg/kg | mg/kg | mg/kg | mg/kg | mg/kg | mg/kg | mg/kg | mg/kg | mg/kg | mg/kg | mg/kg | mg/kg | mg/kg | mg/kg | mg/kg
|  |  | Water (M) | Water (M) | Water (M) | Water (M) | Water (M) | Water (M) | Water (M) | Water (M) | Water (M) | Water (M) | Water (M) | Water (M) | Water (M) | Water (P) | Water (P) | Water (P) | Water (P) | Water (P) | Water (P) | Water (P) | Water (IC) | Water (IC) | Water (IC) | Water (IC)
CERAT 1 | 8.4 | 120 | 4.1 | 0.007 | <0.001 | 0.008 | <0.02 | 0.028 | 0.263 | 0.089 | <0.02 | <0.005 | <0.002 | 0.002 | <0.1 | 157 | 5.71 | 170 | 18.6 | 34.1 | 44.4 | 18.2 | 5.86 | 1.68 | 94.1 | 12.2
CERAT 2 | 8.4 | 150 | 7.39 | 0.067 | <0.001 | <0.005 | <0.02 | 0.029 | 0.931 | 0.038 | <0.02 | 0.039 | 0.003 | 0.025 | <0.1 | 318 | 4.01 | 78.2 | 9.88 | 38.6 | 201 | 27.7 | 11.8 | 3.63 | 560 | 42.6
CERAT 5 | 7.2 | 38.7 | 4.63 | <0.005 | <0.001 | <0.005 | 0.03 | 0.02 | 0.466 | 0.01 | 0.068 | <0.005 | 0.009 | 0.001 | <0.1 | 45.6 | 7.1 | 10.5 | 1.83 | <3 | 34.1 | 27.3 | 4.24 | 1.22 | 103 | 6.84
CERAT 7 | 7.75 | 80.1 | 4.49 | <0.005 | <0.001 | <0.005 | <0.02 | 0.1455 | 0.1075 | 0.102 | <0.02 | 0.0205 | 0.002 | 0.0015 | 0.776 | 25.2 | 2.58 | 14.35 | 1.28 | <3 | 2.57 | 15.35 | 3.22 | 12.05 | 11.5 | 7
CERAT 10, coarse | 9.51 | 3.99 | <1 | <0.03 | <0.001 | <0.007 | <0.01 | 0.0381 | <0.1 | <0.03 | <0.02 | <0.009 | <0.05 | 0.00743 | 0.503 | 178 | <2 | <5 | 3.41 | <3 | 2.42 | 27 | <2 | <1 | 10.6 | <2
CERAT 10, fine | 9.45 | 6.17 | 8.17 | <0.03 | <0.001 | <0.007 | <0.01 | 0.0398 | <0.1 | 0.0452 | <0.02 | <0.009 | <0.05 | 0.0111 | 1.22 | 234 | 6.55 | 10.5 | 19.6 | 28.6 | 73.3 | 60.6 | 21.9 | 6.93 | 195 | <2

## Aqua regia leaching
AR= dissolution with hot Aqua Regia(90˚C), a mixture of HNO3 and HCl (1:3). Measurements are made with ICP-OES(P) ICP-MS (M)
ND= not detected
SAMPLE ID | As | Cd | Mo | Pb | Te | U | Sn | Al | Ca | Co | Cr | Cu | Fe | K | Mg | Mn | Na | Ni | P | S | Ti | Zn | Th
| mg/kg | mg/kg | mg/kg | mg/kg | mg/kg | mg/kg | mg/kg | mg/kg | mg/kg | mg/kg | mg/kg | mg/kg | mg/kg | mg/kg | mg/kg | mg/kg | mg/kg | mg/kg | mg/kg | mg/kg | mg/kg | mg/kg | mg/kg
| AR (M) | AR (M) | AR (M) | AR (M) | AR (M) | AR (M) | AR (M) | AR (P) | AR (P) | AR (P) | AR (P) | AR (P) | AR (P) | AR (P) | AR (P) | AR (P) | AR (P) | AR (P) | AR (P) | AR (P) | AR (P) | AR (P) | AR (M)
CERAT 1 | 0.7745 | 0.08148 | 0.03917 | 2.486 | 0.02345 | 0.1212 | 0.335 | 32900 | 89300 | 19.3 | 4.23 | 10.8 | 41400 | 51300 | 89500 | 660 | 314 | 2.66 | 3460 | 498 | 968 | 50.2 | ND
CERAT 2 | 6.008 | 0.1304 | 2.117 | 16.54 | 1.169 | 3.479 | 0.899 | 15500 | 27100 | 10.3 | 126 | 20 | 32400 | 15000 | 14500 | 872 | 212 | 51.7 | 842 | 778 | 2220 | 93.1 | ND
CERAT 5 | 0.2898 | <0.04 | 0.8416 | 0.7952 | <0.02 | 0.3009 | 0.128 | 187 | 130 | <1 | 28.3 | 4.28 | 1410 | <100 | 24.1 | 10.2 | <50 | 2.56 | 64.3 | 41.2 | 6.66 | <1 | ND
CERAT 7 | 0.29705 | 0.2813 | 9.441 | 6.3375 | 0.089305 | 0.4439 | 0.8745 | 7150 | 1210 | 3.67 | 7.585 | 126 | 13250 | 4540 | 4575 | 156 | 80.85 | 3.975 | 279 | 169 | 885.5 | 121.5 | ND
CERAT 10.1 | 0.64 | 0.05 | 0.32 | 2.2 | <0.02 | 3.43 | 0.5 | 2960 | 160000 | 1.7 | 3.94 | 7.39 | 2610 | 320 | 4120 | 46.9 | 628 | 3.45 | 629 | 644 | 185 | 5.64 | 1.47
CERAT 10.2 | 0.79 | 0.04 | 0.41 | 3.8 | <0.02 | 7.04 | 0.6 | 2590 | 305000 | <1 | 7.54 | 4.9 | 2400 | 369 | 4850 | 80.2 | 581 | 2.95 | 192 | 295 | 171 | 5.78 | 1.56