## Sheet1
Suppl. 1. Classified FE-SEM mineralogy results of the site 1 samples. Expressed as % unless otherwise stated.
| Bulk |  |  |  | Knelson concentrated heavy
Layer | 1 | 2 | 3 | 4 | 1 | 2 | 3 | 4
Unclassified | 1.6 | 0.8 | 0.4 | 0.8 | 0.8 | 1.1 | 1.1 | 1.4
Other silicates | 71.3 | 74.5 | 78.0 | 65.4 | 75.4 | 72.1 | 53.4 | 47.0
Fe-Dolomite | 18.2 | 18.5 | 18.4 | 19.4 | 15.0 | 22.0 | 32.9 | 29.2
Calcite | 0.3 | 1.4 | 0.7 | 2.4 | 0.8 | 1.7 | 1.7 | 1.9
Zircon | [7 empty] | 0.1
Other iron oxides | 3.7 | 2.1 | 0.2 | 0.4 | 3.0 | 0.9 | 0.4 | 0.5
Rutile | 0.7 | 0.4 | 0.3 | 1.1 | 1.4 | 0.4 | 1.0 | 1.0
Ilmenite | [6 empty] | 0.1 | 0.1
Uraninite
Apatite |  | 0.1 |  | 0.1 | 0.1 | 0.1
Monazite |  |  |  |  | 0.1 |  |  | 0.1
Xenotime
Pyrite | 1.3 | 0.9 | 0.2 | 0.5 | 1.4 | 0.5 | 0.7 | 1.1
Pyrrhotite | 2.0 | 0.8 | 1.5 | 9.4 | 1.4 | 0.3 | 8.2 | 17.2
Chalcopyrite |  |  |  | 0.1 | 0.2 | 0.1 | 0.1
Arsenopyrite
Sphalerite
Galena
Cobaltite
Baryte | [5 empty] | 0.1
Gold
Argentopentlandite
Ferrimolybdite | 0.9 | 0.5 | 0.3 | 0.3 | 0.3 | 0.7 | 0.4 | 0.4
Minerals, total features, pcs. | 6690 | 6118 | 8185 | 5650 | 7661 | 8635 | 6770 | 7090