## Sheet1
Suppl. 2. Classified FE-SEM middle heavy fraction mineralogy results of the site 2 Knelson preconcentrated samples (<63 µm). Expressed as % unless otherwise stated
Layer | 1 | 2 | 3 | 4
Unclassified | 5.1 | 6.1 | 2.4 | 3.4
Silicates | 40.3 | 30.9 | 19.4 | 23.5
Fe-Dolomite | 21.3 | 25.4 | 21.5 | 0.7
Calcite | 0.5 | 0.3 | 0.4 | 0.2
Other iron oxides | 2.6 | 22.7 | 1.5 | 4.5
Rutile | 1.6 | 0.8 | 2.0 | 0.1
Ilmenite | 0.2 | 0.1 | 0.6 | 1.1
Uraninite |  |  | 1 pcs
Apatite | 0.3 | 0.3 | 0.9
Monazite | 0.7 | 0.4 | 0.4 | 0.1
Xenotime | 0.1 | 1 pcs
Pyrite | 17.4 | 11.8 | 2.7 | 8.0
Pyrrhotite | 9.1 | 1.0 | 47.6 | 49.5
Chalcopyrite |  |  | 0.1 | 2.5
Arsenopyrite | 0.3 |  | 0.3 | 5.4
Sphalerite |  |  | 0.1 | 0.7
Cobaltite | 0.6 | 0.1 | 0.3 | 0.3
Baryte |  |  |  | 2 pcs
Argentopentlandite |  |  |  | 1 pcs
Minerals, total features | 5069 | 5405 | 5668 | 5509