## Sheet1 (hidden)
Layer/ sample ID | 1 |  | 151.2 |  | 2 |  | 150.6 |  | 3 |  | 150.4 |  | 4 |  | 151.5
Fraction mm | 0,5-0,063 | <0,063 | 0,16-0,1 | 0,063-0,1 | 0,5-0,063 | <0,063 | 0,16-0,1 | 0,063-0,1 | 0,5-0,063 | <0,063 | 0,16-0,1 | 0,063-0,1 | 0,5-0,063 | <0,063 | 0,16-0,1 | 0,063-0,1
Other silicates | 41.7 | 40.7 | 50.9 | 17.6 | 20 | 22.2 | 46.1 | 15.5 | 18.8 | 62.6 | 71.9 | 7.8 | 70.4 | 73.7 | 43.2 | 38.3
Fe-Dolomite | 49 | 25.7 | 2.3 | 3.4 | 16.6 | 10.5 | 0.9 | 0.8 | 28.7 | 26.9 | 1.2 | 0.9 | 8.6 | 3.5 | 5 | 1.6
Calcite | 0.6 | 0.7 |  |  | 0.1 | 0.2 |  |  | 0.6 | 1.9 | 0.2 | 0.2 | 0.4 | 3.7 | 0.2 | 0.9
Zircon | [14 empty] | 0.2
Other iron oxides | 2.3 | 5 | 33.4 | 39.6 | 11.1 | 17.1 | 34.8 | 29.7 | 2.4 | 0.6 | 8 | 5.1 | 1.7 | 0.3 | 32.3 | 17.8
Rutile | 0.3 | 1.1 | 1.8 | 4.82 | 4.6 | 1.8 | 3 | 3.6 | 2.1 | 0.9 | 1.1 | 2.2 | 0.4 | 0.1 | 2.7 | 1.7
Ilmenite |  | 0.1 |  |  | 0.7 | 0.4 |  |  | 0.4 | 0.1 |  |  | 0.5 | 0.9
Uraninite |  |  |  |  | 1 pcs |  |  |  | 1 pcs |  |  |  |  | 1 pcs
Apatite | 0.2 | 0.2 | 0.2 |  | 0.1 | 0.1 |  |  | 0.1 | 0.2 |  |  |  | 0.1 | 0.2
Monazite | 0.1 | 0.2 | 0.1 | 0.8 | 0.8 | 0.9 |  | 0.6 | 0.2 | 0.1 | 0.1 | 0.2 | 2 pcs | 1 pcs | 0.1 | 0.2
Xenotime | 2 pcs | 1 pcs |  | 0.4 |  | 0.1 |  |  | 1 pcs
Allanite | [10 empty] | 0.1 |  |  |  | 0.1
Pyrite | 1.7 | 10 | 8.82 | 30.1 | 31.1 | 38.2 | 6.2 | 45.8 | 5.1 | 0.7 | 4.2 | 10.5 | 3 | 1.3 | 9.5 | 4
Pyrrhotite | 0.8 | 11.9 | 2.11 | 1.9 | 0.8 | 1.9 | 0.9 | 2.5 | 36.8 | 4.8 | 10.9 | 71.2 | 7.8 | 6.4 | 4.1 | 28.7
Chalcopyrite | 0.1 |  | 0.5 | 0.2 | 0.4 |  | 0.3 | 0.3 | 0.1 | 0.1 | 1.4 | 0.3 | 1.7 | 3 | 1 | 1.9
Arsenopyrite |  | 0.2 | 0.1 |  |  | 0.2 |  | 0.1 |  | 0.1 | 0.3 | 0.4 | 0.8 | 4 |  | 2.6
Sphalerite | [11 empty] | 0.2 | 2.5 | 0.9 |  | 1.5
Galena | [13 empty] | 2 pcs
Cobaltite |  | 0.4 |  |  | 0.1 | 0.3 |  |  |  | 0.1 |  | 0.2 |  | 0.1
Baryte | [12 empty] | 0.1 | 0.2
Gold | [9 empty] | 1 pcs |  |  | 1 pcs
Argentopentlandite | [12 empty] | 1 pcs
Ferrimolybdite
Gersdorffite | [11 empty] | 0.1
Sampling Depth | 0 - 0,20 m |  | 0,10 - 0,20 m |  | 0,20 - 0,30 m |  | 0,20 - 0,30 m |  | 0,30 - 0,50 m |  | 0,30 - 0,50 m |  | 0,50 - 0,70 m |  | 0,40 - 0,50 m

## Sheet4 (hidden)
1 | 0,5-0,063 | 41.7 | 49 | 0.6 |  | 2.3 | 0.3 |  |  | 0.2 | 0.1 | 2 pcs |  | 1.7 | 0.8 | 0.1 | [8 empty] | 0 - 0,20 m
| <0,063 | 40.7 | 25.7 | 0.7 |  | 5 | 1.1 | 0.1 |  | 0.2 | 0.2 | 1 pcs |  | 10 | 11.9 |  | 0.2 |  |  | 0.4
151.2 | 0,16-0,1 | 50.9 | 2.3 |  |  | 33.4 | 1.8 |  |  | 0.2 | 0.1 |  |  | 8.82 | 2.11 | 0.5 | 0.1 | [7 empty] | 0,10 - 0,20 m
| 0,063-0,1 | 17.6 | 3.4 |  |  | 39.6 | 4.82 |  |  |  | 0.8 | 0.4 |  | 30.1 | 1.9 | 0.2
2 | 0,5-0,063 | 20 | 16.6 | 0.1 |  | 11.1 | 4.6 | 0.7 | 1 pcs | 0.1 | 0.8 |  |  | 31.1 | 0.8 | 0.4 |  |  |  | 0.1 |  |  |  |  | 0,20 - 0,30 m
| <0,063 | 22.2 | 10.5 | 0.2 |  | 17.1 | 1.8 | 0.4 |  | 0.1 | 0.9 | 0.1 |  | 38.2 | 1.9 |  | 0.2 |  |  | 0.3
150.6 | 0,16-0,1 | 46.1 | 0.9 |  |  | 34.8 | 3 | [6 empty] | 6.2 | 0.9 | 0.3 | [8 empty] | 0,20 - 0,30 m
| 0,063-0,1 | 15.5 | 0.8 |  |  | 29.7 | 3.6 |  |  |  | 0.6 |  |  | 45.8 | 2.5 | 0.3 | 0.1
3 | 0,5-0,063 | 18.8 | 28.7 | 0.6 |  | 2.4 | 2.1 | 0.4 | 1 pcs | 0.1 | 0.2 | 1 pcs |  | 5.1 | 36.8 | 0.1 | [8 empty] | 0,30 - 0,50 m
| <0,063 | 62.6 | 26.9 | 1.9 |  | 0.6 | 0.9 | 0.1 |  | 0.2 | 0.1 |  |  | 0.7 | 4.8 | 0.1 | 0.1 |  |  | 0.1 |  | 1 pcs
150.4 | 0,16-0,1 | 71.9 | 1.2 | 0.2 |  | 8 | 1.1 |  |  |  | 0.1 |  | 0.1 | 4.2 | 10.9 | 1.4 | 0.3 | [7 empty] | 0,30 - 0,50 m
| 0,063-0,1 | 7.8 | 0.9 | 0.2 |  | 5.1 | 2.2 |  |  |  | 0.2 |  |  | 10.5 | 71.2 | 0.3 | 0.4 | 0.2 |  | 0.2 |  |  |  | 0.1
4 | 0,5-0,063 | 70.4 | 8.6 | 0.4 |  | 1.7 | 0.4 | 0.5 |  |  | 2 pcs |  |  | 3 | 7.8 | 1.7 | 0.8 | 2.5 |  |  | 0.1 | 1 pcs | 1 pcs |  | 0,50 - 0,70 m
| <0,063 | 73.7 | 3.5 | 3.7 |  | 0.3 | 0.1 | 0.9 | 1 pcs | 0.1 | 1 pcs |  |  | 1.3 | 6.4 | 3 | 4 | 0.9 | 2 pcs | 0.1 | 0.2
151.5 | 0,16-0,1 | 43.2 | 5 | 0.2 | 0.2 | 32.3 | 2.7 |  |  | 0.2 | 0.1 |  | 0.1 | 9.5 | 4.1 | 1 | [8 empty] | 0,40 - 0,50 m
| 0,063-0,1 | 38.3 | 1.6 | 0.9 |  | 17.8 | 1.7 |  |  |  | 0.2 |  |  | 4 | 28.7 | 1.9 | 2.6 | 1.5

## Sheet2
Suppl. 3. Site 2 heavy mineral comparison as % (sample ID 1,2,3,4 Biopeitto project, sample ID 151.2, 150.6, 150.4, 151.5 samples Indika project). Pcs stands for pieces
Layer/ sample ID | Fraction mm | Other silicates | Fe-Dolomite | Calcite | Zircon | Other iron oxides | Rutile | Ilmenite | Uraninite | Apatite | Monazite | Xenotime | Allanite | Pyrite | Pyrrhotite | Chalcopyrite | Arsenopyrite | Sphalerite | Galena | Cobaltite | Baryte | Gold | Argentopentlandite | Ferrimolybdite | Gersdorffite | Sampling depth
1 | 0,5-0,063 | 41.7 | 49 | 0.6 |  | 2.3 | 0.3 |  |  | 0.2 | 0.1 | 2 pcs |  | 1.7 | 0.8 | 0.1 | [9 empty] | 0 - 0,20 m
| <0,063 | 40.7 | 25.7 | 0.7 |  | 5 | 1.1 | 0.1 |  | 0.2 | 0.2 | 1 pcs |  | 10 | 11.9 |  | 0.2 |  |  | 0.4
151.2 | 0,16-0,1 | 50.9 | 2.3 |  |  | 33.4 | 1.8 |  |  | 0.2 | 0.1 |  |  | 8.82 | 2.11 | 0.5 | 0.1 | [8 empty] | 0,10 - 0,20 m
| 0,063-0,1 | 17.6 | 3.4 |  |  | 39.6 | 4.82 |  |  |  | 0.8 | 0.4 |  | 30.1 | 1.9 | 0.2
2 | 0,5-0,063 | 20 | 16.6 | 0.1 |  | 11.1 | 4.6 | 0.7 | 1 pcs | 0.1 | 0.8 |  |  | 31.1 | 0.8 | 0.4 |  |  |  | 0.1 | [5 empty] | 0,20 - 0,30 m
| <0,063 | 22.2 | 10.5 | 0.2 |  | 17.1 | 1.8 | 0.4 |  | 0.1 | 0.9 | 0.1 |  | 38.2 | 1.9 |  | 0.2 |  |  | 0.3
150.6 | 0,16-0,1 | 46.1 | 0.9 |  |  | 34.8 | 3 | [6 empty] | 6.2 | 0.9 | 0.3 | [9 empty] | 0,20 - 0,30 m
| 0,063-0,1 | 15.5 | 0.8 |  |  | 29.7 | 3.6 |  |  |  | 0.6 |  |  | 45.8 | 2.5 | 0.3 | 0.1
3 | 0,5-0,063 | 18.8 | 28.7 | 0.6 |  | 2.4 | 2.1 | 0.4 | 1 pcs | 0.1 | 0.2 | 1 pcs |  | 5.1 | 36.8 | 0.1 | [9 empty] | 0,30 - 0,50 m
| <0,063 | 62.6 | 26.9 | 1.9 |  | 0.6 | 0.9 | 0.1 |  | 0.2 | 0.1 |  |  | 0.7 | 4.8 | 0.1 | 0.1 |  |  | 0.1 |  | 1 pcs
150.4 | 0,16-0,1 | 71.9 | 1.2 | 0.2 |  | 8 | 1.1 |  |  |  | 0.1 |  | 0.1 | 4.2 | 10.9 | 1.4 | 0.3 | [8 empty] | 0,30 - 0,50 m
| 0,063-0,1 | 7.8 | 0.9 | 0.2 |  | 5.1 | 2.2 |  |  |  | 0.2 |  |  | 10.5 | 71.2 | 0.3 | 0.4 | 0.2 |  | 0.2 |  |  |  |  | 0.1
4 | 0,5-0,063 | 70.4 | 8.6 | 0.4 |  | 1.7 | 0.4 | 0.5 |  |  | 2 pcs |  |  | 3 | 7.8 | 1.7 | 0.8 | 2.5 |  |  | 0.1 | 1 pcs | 1 pcs |  |  | 0,50-0,70 m
| <0,063 | 73.7 | 3.5 | 3.7 |  | 0.3 | 0.1 | 0.9 | 1 pcs | 0.1 | 1 pcs |  |  | 1.3 | 6.4 | 3 | 4 | 0.9 | 2 pcs | 0.1 | 0.2
151.5 | 0,16-0,1 | 43.2 | 5 | 0.2 | 0.2 | 32.3 | 2.7 |  |  | 0.2 | 0.1 |  | 0.1 | 9.5 | 4.1 | 1 | [9 empty] | 0,40-0,50 m
| 0,063-0,1 | 38.3 | 1.6 | 0.9 |  | 17.8 | 1.7 |  |  |  | 0.2 |  |  | 4 | 28.7 | 1.9 | 2.6 | 1.5