## Fig.6
Suppl. 5 EPMA analyse datas and images
Figure 4 EPMA-EDS analyse and backscattered electron image, concentrations as %
| C | O | Na2O | MgO | Al2O3 | SiO2 | SO3 | CaO | TiO2 | FeO | Zn | O | Br | WO3
1 | 0.64 | 0 | 1.02 | 12.98 | 2.74 | 56.2 |  | 26.42
2 |  | 0 |  | 0.72 | 21.22 | 38.96 |  | 5.7 |  | 33.4
3 |  | 0 |  | 0.67 | 21.52 | 39.74 |  | 3.27 |  | 34.8
4 |  | 0 |  |  |  |  | 57.1 |  |  | 42.9
5 |  | 0 |  | 0.72 | 14.32 | 39.95 |  | 5.66 |  | 32.3 |  |  | 7.04
6 | 0.6 | 0 |  |  |  | 99.4
7 |  | 0 | 5.04 |  |  |  | 49.22 |  |  | 11.14 | 34.6 | 0
8 |  | 0 |  |  |  | 100
9 | 0.32 | 0 |  | 1.12 | 21.43 | 38.62 |  | 6.14 |  | 32.38
10 |  | 0 |  |  |  |  | 56.47 |  |  | 43.53
11 |  | 0 | [6 empty] | 96.99 |  |  |  |  | 3.01
12 | 0.77 | 0 | 3.35 | 10.76 | 36.31 | 48.81

## Fig.7
Figure 5 EPMA-EDS analyses and backscattered eleectron images, concentrations as %
A
| C | O | MgO | Al2O3 | SiO2 | SO3 | FeO | As2O3 | WO3
1 |  | 0 |  |  |  | 63.14 | 36.86
2 | 1.85 | 0 | 12.53 | 15.37 | 26.34 |  | 40.68 | 3.22
3 |  | 0 | 0.61 |  | 3.86 | 10.72 | 75.37 | 2.18 | 7.26
B
| C | N | O | MgO | Al2O3 | SiO2 | SO3 | CaO | FeO | CoO | NiO | As2O3
1 | [6 empty] | 63.77 |  | 36.23
2 | 4.15 |  | 0 |  |  |  | 2.83 |  | 90.83 |  |  | 2.18
3 |  |  | 0 |  |  |  | 53.9 |  | 46.1
4 | 2.27 |  | 0 |  |  |  | 2.51 |  | 92.85 |  |  | 2.38
5 |  |  | 0 |  |  |  | 62.55 |  | 37.45
6 | 3.6 | 3.46 | 0 |  | 1.99 | 4.73 | 17.64 | 2.39 | 61.07 |  |  | 5.12
7 | 0.49 |  | 0 |  |  | 99.51
8 |  |  | 0 | 1.02 | 1.04 | 3.42 | 3.26 |  | 91.25
9 | 0.41 |  | 0 |  |  |  | 38.97 |  |  | 21.6 |  | 39.02
10 | [6 empty] | 63.03 |  | 36.97
11 | 3.25 | 2.06 | 0 | 11.87 | 13.56 | 16.87 | 1.68 |  | 50.71
12 | 2.25 |  | 0 |  |  | 3.06 | 3.58 |  | 86.92 |  |  | 4.2
13 | 7.35 |  | 0 |  |  |  | 2.98 |  | 89.67
14 | 1.43 |  | 0 | 0.47 |  |  | 32.37 |  | 65.74
15 |  | 2.32 | 0 |  |  |  | 61.94 |  | 35.74
16 |  | 0.97 | 0 |  |  |  | 62.55 |  | 36.48
17 |  | 2.57 | 0 |  |  |  | 30.26 |  | 12.32 |  | 18.08 | 36.77
18 | 4.29 |  | 0 | 1.18 |  | 4.42 | 5.88 |  | 84.23
C
| C | O | SiO2 | SO3 | FeO
1 | 0.23 |  |  | 55.77 | 44
2 |  | 0 | 1.9 | 6.79 | 91.31
D
| C | O | MgO | Al2O3 | SiO2 | SO3 | FeO | CoO | As2O3
1 | [5 empty] | 34.77 |  | 21.41 | 43.82
2 | 0.5 | 0 |  |  | 99.5
3 |  | 0 | 19.23 | 22.09 | 27.46 |  | 31.21
4 | [5 empty] | 100

## Chosen analyses+BSE images
EPMA-EDS analyses and backscattered electron images, concentrations as %
1. Site 2, layer 1
| C | O | MgO | Al2O3 | SiO2 | CaO | FeO
1 | 0.69 | 0 | 0.84 | 1.35 | 3 | 1.92 | 92.2
2 | 2.67 | 0 | 0.93 |  | 4.87 |  | 91.53
3 | 4.95 | 0 | 36.05 |  |  | 59
4 | 4.67 | 0 | 37.28 |  |  | 58.05
5 | 12.5 | 0 | 6.28 | 10.44 | 25.87 |  | 44.91
2. Site 2, layer 1
| C | O | MgO | Al2O3 | SiO2 | SO3 | K2O | CaO | FeO | As2O3 | WO3
1 | 4.95 | 0 | 28.63 |  |  |  |  | 60.82 |  | 5.6
2 |  | 0 |  |  | 6.48 |  |  |  | 90.69 | 2.83
3 |  | 0 |  |  | 4.84 |  |  |  | 82.25 | 2.13 | 10.78
4 | 0.59 | 0 | 0.72 | [5 empty] | 73.7 | 2.39 | 22.6
5 |  | 0 |  |  |  | 56.12 |  |  | 43.88
6 | 1.38 | 0 | 18.06 | 15.12 | 34.58 |  | 6.09 |  | 24.77
3. Site 2, layer 2
| C | O | MgO | Al2O3 | SiO2 | SO3 | FeO
1 | [5 empty] | 63.61 | 36.39
2 | 0.53 | 0 |  |  | 3.57 | 4.25 | 91.64
3 | 1.08 | 0 | 32.81 | 27.35 | 38.76
4 | 0.29 | 0 |  |  |  | 62.11 | 37.59
5 |  | 0 |  | 1.81 | 8.53 |  | 89.66
6 |  | 0 | 15.35 | 18.58 | 29.11 |  | 36.96
7 | 1.86 | 0 | 3.93 | 5.86 | 9.16 |  | 79.19
8 | 0.55 | 0 |  |  | 99.45
9 |  | 0 | 0.83 | 2.41 | 3.56 |  | 93.2
10 | [5 empty] | 62.41 | 37.59
11 | 0.46 | 0 | 1.31 |  | 1.93 | 5.91 | 90.4
4. Site 2, layer 3
| C | O | SiO2 | SO3 | FeO
1 | 0.21 |  |  | 55.92 | 43.88
2 | 5.72 | 0 | 2.6 | 10.29 | 81.39
3 | 0.92 | 0 | 0.78 | 46.04 | 52.26
4 | 0.18 |  |  | 55.45 | 44.37