## pXRF site 1
Suppl. 6. pXRF results (%) from the site 1. Mean results of the three measurements are seen in the table. Concentrations from Mg to Fe expressed as %, from Co to U as ppm.
| Bulk |  |  |  | Knelson concentrated heavy
Layer | 1 | 2 | 3 | 4 | 1 | 2 | 3 | 4
Mg [%] | 3.6341 | 4.106 | 4.3878 | 3.9158 | 3.372 | 3.9316 | 4.0475 | 3.7844
Al [%] | 5.8781 | 6.1605 | 5.7078 | 5.136 | 5.9953 | 5.9042 | 4.4955 | 4.144
Si [%] | 22.1435 | 21.9471 | 20.8141 | 19.5476 | 24.5354 | 22.1939 | 16.8265 | 15.8377
P [%] | 0.064 | 0.0802 | 0.0522 | 0 | 0.066 | 0.0616 | 0 | 0
S [%] | 0.713 | 0.4761 | 2.058 | 4.6935 | 0.4689 | 1.0249 | 7.6643 | 9.4116
K [%] | 0.7622 | 0.8933 | 0.6703 | 0.6249 | 0.9119 | 0.9635 | 0.5203 | 0.553
Ca [%] | 6.6581 | 7.8499 | 8.9481 | 7.8024 | 6.5517 | 8.0471 | 8.6062 | 7.5673
Ti [%] | 0.7058 | 0.7556 | 0.9589 | 0.7061 | 0.6746 | 0.6558 | 0.7492 | 0.6182
V [%] | 0.2568 | 0.258 | 0.2627 | 0.2125 | 0.2577 | 0.2581 | 0.1408 | 0
Cr [%] | 0.0486 | 0.0388 | 0.0522 | 0.0496 | 0.0512 | 0.0428 | 0.042 | 0.0528
Mn [%] | 0.188 | 0.225 | 0.1886 | 0.1482 | 0.1439 | 0.301 | 0.1763 | 0.142
Fe [%] | 11.7005 | 9.7851 | 9.5644 | 12.8044 | 8.2651 | 9.3066 | 14.7843 | 17.2064
Co [ppm] | 460 | 228 | 126 | 192 | 199 | 343 | 162 | 146
Ni [ppm] | 911 | 421 | 417 | 563 | 486 | 421 | 637 | 700
Cu [ppm] | 514 | 399 | 341 | 280 | 388 | 381 | 332 | 306
Zn [ppm] | 11 | 0 | 0 | 0 | 0 | 0 | 44 | 76
As [ppm] | 1204 | 737 | 239 | 129 | 476 | 630 | 221 | 136
Se [ppm] | 9 | 5 | 5 | 6 | <DL | <DL | 8 | 6
Rb [ppm] | 42 | 40 | 36 | 32 | 53 | 51 | 36 | 35
Sr [ppm] | 116 | 116 | 110 | 102 | 141 | 132 | 117 | 111
Zr [ppm] | 180 | 194 | 193 | 156 | 227 | 207 | 187 | 162
Nb [ppm] | 27 | 24 | 29 | 23 | 31 | 28 | 32 | 18
Mo [ppm] | 0 | <DL | 0 | <DL | 0 | 0 | 0 | 5
Cd [ppm] | 16 | <DL | 12 | 13 | 23 | 15 | <DL | 14
Sn [ppm] | 50 | 0 | 0 | 0 | 0 | 0 | 0 | 0
Sb [ppm] | 62 | 41 | 35 | 33 | 55 | 40 | 21 | 30
Ba [ppm] | 421 | 721 | 285 | 171 | 520 | 610 | 327 | 324
Ta [ppm] | 53 | 56 | 44 | 47 | 60 | 59 | 67 | 59
W [ppm] | 0 | <DL | 48 | 22 | 19 | 0 | <DL | 24
Hg [ppm] | 14 | 7 | 7 | 7 | 12 | 9 | 7 | 10
Tl [ppm] | <DL | 0 | 5 | <DL | <DL | 0 | 0 | 5
Pb [ppm] | 5 | 8 | 9 | 5 | 10 | 12 | <DL | 6
Th [ppm] | 7 | 13 | <DL | 0 | 12 | 13 | 0 | 12
U [ppm] | 25 | 16 | 14 | <DL | 19 | 15 | 14 | <DL

## DL pXRF
List of directional detection limits provided by the manufacturer.
Element | Detection limit |  | Note | Element | Detection limit |  | Note
| % | ppm |  |  | % | ppm
H-Na | x | x |  | Pd | 0,005 | 50
Mg | 0,20 | 2000 | not in cal | Ag | 0,001 | 10
Al | 0,02 | 200 |  | Cd | 0,001 | 10
Si | 0,02 | 200 |  | In | 0,001 | 10 | not in cal
P | 0,002 | 20 |  | Sn | 0,001 | 10
S | 0,002 | 20 |  | Sb | 0,001 | 10
Cl | 0,002 | 20 |  | Te | 0,001 | 10 | not in cal
K | 0,002 | 20 |  | I | 0,001 | 10 | not in cal
Ca | 0,002 | 20 |  | Cs | 0,002 | 20 | not in cal
Sc | 0,002 | 20 | not in cal | Ba | 0,005 | 50
Ti | 0,002 | 20 |  | La | 0,01 | 100 | not in cal
V | 0,001 | 10 |  | Ce | 0,01 | 100 | not in cal
Cr | 0,0005 | 5 |  | Pr | 0,01 | 100 | not in cal
Mn | 0,005 | 50 |  | Nd | 0,01 | 100 | not in cal
Fe | 0,005 | 50 |  | Pm-Lu | x | x
Co | 0,001 | 10 |  | Hf | 0,001 | 10 | not in cal
Ni | 0,001 | 10 |  | Ta | 0,001 | 10
Cu | 0,001 | 10 |  | W | 0,001 | 10
Zn | 0,0005 | 5 |  | Re | 0,001 | 10 | not in cal
Ga | 0,0005 | 5 |  | Os | 0,001 | 10 | not in cal
Ge | 0,0005 | 5 |  | Ir | 0,001 | 10 | not in cal
As | 0,0005 | 5 |  | Pt | 0,0005 | 5
Se | 0,0005 | 5 |  | Au | 0,0005 | 5
Br | 0,0005 | 5 | not in cal | Hg | 0,0005 | 5
Rb | 0,0005 | 5 |  | Tl | 0,0005 | 5
Sr | 0,0005 | 5 |  | Pb | 0,0005 | 5
Y | 0,0005 | 5 | not in cal | Bi | 0,0005 | 5
Zr | 0,0005 | 5 |  | Po-Ac | x | x
Nb | 0,0005 | 5 |  | Th | 0,0005 | 5
Mo | 0,0005 | 5 |  | Pa | x | x
Tc | 0,0005 | 5 | not in cal | U | 0,0005 | 5
Ru | 0,005 | 50 | not in cal | Np-Hs | x | x
Rh | 0,005 | 50 | not in cal
*not in cal = not included in standard calibration

## DL WD-XRF
Element | Detection limit |  | Element | Detection limit
| % | ppm |  | % | ppm
F | 0.03 | 300 | Ru | 0.002 | 20
Na | 0.02 | 200 | Re | 0.002 | 20
Mg | 0.01 | 100 | Os | 0.002 | 20
Al | 0.02 | 200 | Ir | 0.002 | 20
Si | 0.02 | 200 | Au | 0.002 | 20
P | 0.002 | 20 | Pm | 0.002 | 20
S | 0.002 | 20 | Eu | 0.002 | 20
Cl | 0.002 | 20 | Dy | 0.002 | 20
K | 0.002 | 20 | Ho | 0.002 | 20
Ca | 0.002 | 20 | Eu | 0.002 | 20
Sc | 0.001 | 10 | Er | 0.002 | 20
Ti | 0.001 | 10 | Tm | 0.002 | 20
V | 0.001 | 10 | *Elements identifiable by XRF, for which an idicative concentration can be given in many cases.
Cr | 0.005 | 50
Mn | 0.002 | 20
Fe | 0.005 | 50
Co | 0.02 | 200
Ni | 0.001 | 10
Cu | 0.001 | 10
Zn | 0.001 | 10
Ga | 0.001 | 10
Ge | 0.0005 | 5
As | 0.001 | 10
Se | 0.01 | 100
Br | 0.01 | 100
Rb | 0.0005 | 5
Sr | 0.0005 | 5
Y | 0.0005 | 5
Zr | 0.0005 | 5
Nb | 0.0005 | 5
Mo | 0.0005 | 5
Pd | 0.002 | 20
Ag | 0.0005 | 5
Cd | 0.002 | 20
In | 0.002 | 20
Sn | 0.002 | 20
Sb | 0.002 | 20
Te | 0.002 | 20
I | 0.002 | 20
Cs | 0.002 | 20
Ba | 0.002 | 20
La | 0.002 | 20
Ce | 0.002 | 20
Pr | 0.0005 | 5
Nd | 0.001 | 10
Sm | 0.002 | 20
Gd | 0.0005 | 5
Tb | 0.002 | 20
Hf | 0.0005 | 5
Yb | 0.002 | 20
Ta | 0.001 | 10
W | 0.002 | 20
Pt | 0.002 | 20
Tl | 0.002 | 20
Pb | 0.0005 | 5
Bi | 0.0005 | 5
Th | 0.0005 | 5
U | 0.0005 | 5
*Elements that are written in italics are commonly excluded from routine analyses