## report
Suppl. 7 Reference material and analyses
Name | Comment | Class | Date | Time | Duration | Reference | Pass/Fail | Grade | GPS Lat. | GPS Long. | Additional Information | Camera Image | Mg | +/- | Al | +/- | Si | +/- | P | +/- | S | +/- | Cl | +/- | Ar | +/- | K | +/- | Ca | +/- | Sc | +/- | Ti | +/- | V | +/- | Cr | +/- | Mn | +/- | Fe | +/- | Co | +/- | Ni | +/- | Cu | +/- | Zn | +/- | Ga | +/- | Ge | +/- | As | +/- | Se | +/- | Br | +/- | Kr | +/- | Rb | +/- | Sr | +/- | Y | +/- | Zr | +/- | Nb | +/- | Mo | +/- | Tc | +/- | Ru | +/- | Rh | +/- | Pd | +/- | Ag | +/- | Cd | +/- | In | +/- | Sn | +/- | Sb | +/- | Te | +/- | I | +/- | Xe | +/- | Cs | +/- | Ba | +/- | La | +/- | Ce | +/- | Pr | +/- | Nd | +/- | Pm | +/- | Sm | +/- | Eu | +/- | Gd | +/- | Tb | +/- | Dy | +/- | Ho | +/- | Er | +/- | Tm | +/- | Yb | +/- | Lu | +/- | Hf | +/- | Ta | +/- | W | +/- | Re | +/- | Os | +/- | Ir | +/- | Pt | +/- | Au | +/- | Hg | +/- | Tl | +/- | Pb | +/- | Bi | +/- | Po | +/- | At | +/- | Rn | +/- | Fr | +/- | Ra | +/- | Ac | +/- | Th | +/- | Pa | +/- | U | +/- | Np | +/- | Pu | +/- | Am | +/- | Cm | +/- | Bk | +/- | Cf | +/- | Es | +/- | Fm | +/- | Md | +/- | No | +/- | Lr | +/- | d1 | +/- | d2 | +/- | d3 | +/- | d4 | +/- | d5 | +/- | d6 | +/- | BS | +/- | UN | +/-
GBM911-15 |  | MiningLE-FP | 2018-08-29 | 10:34 | 60.501 | [7 empty] | 10.9679 | 0.1995 | 1.543 | 0.0231 | 14.6805 | 0.026 | 0 | 0 | 7.4943 | 0.0102 | 0 | 0 |  |  | 0.3099 | 0.0019 | 3.781 | 0.0045 |  |  | 0 | 0 | 0 | 0.001 | 0.1134 | 0.0046 | 0.093 | 0.0039 | 17.2421 | 0.028 | 0.0311 | 0.0019 | 2.8159 | 0.0106 | 0.6733 | 0.0048 | 0.0326 | 0.0013 |  |  |  |  | 0.0065 | 0.0004 | 0.0012 | 0.0003 |  |  |  |  | 0.0008 | 0.0002 | 0.0081 | 0.0002 |  |  | 0.0032 | 0.0002 | 0 | 0.0002 | 0 | 0.0003 | [6 empty] | 0 | 0.0011 | 0 | 0.0007 | 0.0027 | 0.0008 |  |  | 0 | 0.0012 | 0 | 0.0014 | [8 empty] | 0.034 | 0.0048 | [32 empty] | 0 | 0 | 0 | 0 | [6 empty] | 0 | 0 | 0 | 0.0007 | 0 | 0 | 0 | 0 | 0.0313 | 0.0009 | 0.0023 | 0.0005 | [12 empty] | 0.0017 | 0.0003 |  |  | 0 | 0
GBM911-15 |  | MiningLE-FP | 2018-08-29 | 10:36 | 60.502 | [7 empty] | 10.5741 | 0.2008 | 1.6154 | 0.0236 | 14.7189 | 0.0261 | 0 | 0 | 7.5457 | 0.0103 | 0 | 0 |  |  | 0.3036 | 0.0019 | 3.8286 | 0.0046 |  |  | 0 | 0 | 0 | 0.001 | 0.1047 | 0.0047 | 0.1024 | 0.004 | 17.4482 | 0.0288 | 0.0481 | 0.0019 | 2.8572 | 0.0109 | 0.6601 | 0.0049 | 0.0315 | 0.0013 |  |  |  |  | 0.008 | 0.0004 | 0.001 | 0.0003 |  |  |  |  | 0.001 | 0.0002 | 0.0085 | 0.0002 |  |  | 0.003 | 0.0002 | 0 | 0.0002 | 0 | 0.0003 | [6 empty] | 0 | 0.0011 | 0 | 0.0008 | 0.0022 | 0.0009 |  |  | 0 | 0.0013 | 0.0043 | 0.0015 | [8 empty] | 0.0207 | 0.0051 | [32 empty] | 0 | 0 | 0.0032 | 0.0025 | [6 empty] | 0 | 0 | 0 | 0 | 0 | 0 | 0 | 0 | 0.0294 | 0.0009 | 0.0021 | 0.0006 | [12 empty] | 0.0014 | 0.0003 |  |  | 0 | 0
GBM911-15 |  | MiningLE-FP | 2018-08-29 | 10:37 | 60.501 | [7 empty] | 10.5491 | 0.1965 | 1.6284 | 0.0233 | 14.691 | 0.026 | 0 | 0 | 7.5217 | 0.0103 | 0 | 0 |  |  | 0.3117 | 0.0019 | 3.8187 | 0.0046 |  |  | 0 | 0 | 0 | 0.001 | 0.1079 | 0.0044 | 0.1176 | 0.0038 | 17.4922 | 0.0273 | 0.0426 | 0.0018 | 2.8673 | 0.0103 | 0.673 | 0.0047 | 0.0312 | 0.0013 |  |  |  |  | 0.0061 | 0.0004 | 0.0013 | 0.0003 |  |  |  |  | 0.0008 | 0.0002 | 0.0086 | 0.0002 |  |  | 0.0033 | 0.0002 | 0 | 0.0002 | 0 | 0.0003 | [6 empty] | 0 | 0.001 | 0 | 0.0007 | 0.0006 | 0.0008 |  |  | 0 | 0.0012 | 0.0056 | 0.0014 | [8 empty] | 0.0232 | 0.0048 | [32 empty] | 0 | 0 | 0 | 0 | [6 empty] | 0 | 0 | 0 | 0.0007 | 0.0008 | 0.0005 | 0 | 0 | 0.0323 | 0.0009 | 0.0038 | 0.0005 | [12 empty] | 0.0011 | 0.0003 |  |  | 0 | 0
KA | Average | MiningLE-FP | 2018-08-29 | 10:37 | 60.501 | [7 empty] | 10.697 | 0.1918 | 1.5956 | 0.0375 | 14.6968 | 0.0162 | 0 | 0 | 7.5205 | 0.021 | 0 | 0 |  |  | 0.3084 | 0.0035 | 3.8094 | 0.0205 |  |  | 0 | 0 | 0 | 0 | 0.1086 | 0.0036 | 0.1044 | 0.0101 | 17.3942 | 0.109 | 0.0406 | 0.0071 | 2.8468 | 0.0222 | 0.6688 | 0.0061 | 0.0318 | 0.0006 |  |  |  |  | 0.0069 | 0.0008 | 0.0012 | 0.0001 |  |  |  |  | 0.0009 | 0.0001 | 0.0084 | 0.0002 |  |  | 0.0032 | 0.0001 | 0 | 0 | 0 | 0 | [6 empty] | 0 | 0 | 0 | 0 | 0.0018 | 0.0009 |  |  | 0 | 0 | 0.0033 | 0.0024 | [8 empty] | 0.026 | 0.0058 | [32 empty] | 0 | 0 | 0.0011 | 0.0015 | [6 empty] | 0 | 0 | 0 | 0 | 0.0003 | 0.0004 | 0 | 0 | 0.031 | 0.0012 | 0.0027 | 0.0008 | [12 empty] | 0.0014 | 0.0002 |  |  | 0 | 0
GBM911-15
| Grade (ppm) | Standard deviation | No. Of analyses | Conf.interal
Ni ppm | 22856 | 1087 | 73 | +/-255
Cu ppm | 5003 | 245 | 245 | +/-51
Zn ppm | 288 | nr | nr | nr
Pb ppm | 253 | nr | nr | nr
Ag ppm | 2.9 | 0.7 | 69 | +/-0.17
S % | 8.1 | 0.3 | 67 | +/-0.17